## 1-2. Fотр(t)
1. | Fig. 1 | (ISO 8249-2000) |  |  |  | Equation 1 |  |  |  |  | Table 1
[6 empty] | a0 = | 1.8059 |  |  |  | Magne-Gage |  |  | 1 | 2 | 3 | 4 | 5 | 6 | 7 | 8
ln(t) | ln(Fотр) |  | t, mm | t, cm | Fотр, gf | a1 = | -1.11886 | t, mm | t, cm | FN | FN | % | 1
-1.737737 | 1.801273 |  | 0.175918 | 0.0175918 | 6.057353 | a2 = | -0.1774 | 0.175 | 0.0175 | 29.03986 | 29 | 0.1374362 | 2
-1.718248 | 1.785483 |  | 0.1793801 | 0.01793801 | 5.962461 | a3 = | -0.03502 | 0.18 | 0.018 | 28.43784 | 28.4 | 0.1332548 | 3
-1.605936 | 1.700996 |  | 0.2007015 | 0.02007015 | 5.479404 | a4 = | -0.00367 | 0.185 | 0.0185 | 27.86167 | 27.9 | -0.137376 | 4
-1.596093 | 1.695623 |  | 0.2026869 | 0.02026869 | 5.45004 |  |  | 0.19 | 0.019 | 27.30961 | 27.3 | 0.03518519 | 5
-1.478958 | 1.605928 |  | 0.2278749 | 0.02278749 | 4.982481 |  |  | 0.195 | 0.0195 | 26.78007 | 26.8 | -0.07437594 | 6
-1.362022 | 1.51119 |  | 0.2561423 | 0.02561423 | 4.53212 |  |  | 0.2 | 0.02 | 26.27162 | 26.3 | -0.1079135 | 7
-1.362022 | 1.51119 |  | 0.2561423 | 0.02561423 | 4.53212 |  |  | 0.205 | 0.0205 | 25.78295 | 25.8 | -0.06610275 | 8
-1.215951 | 1.390246 |  | 0.296428 | 0.0296428 | 4.015836 |  |  | 0.21 | 0.021 | 25.31284 | 25.3 | 0.05076436 | 9
-1.172348 | 1.348415 |  | 0.3096391 | 0.03096391 | 3.851317 |  |  | 0.22 | 0.022 | 24.42402 | 24.4 | 0.09844719 | 10
-1.036319 | 1.227801 |  | 0.3547583 | 0.03547583 | 3.413716 |  |  | 0.23 | 0.023 | 23.59732 | 23.6 | -0.01133585 | 11
-1.03612 | 1.232844 |  | 0.3548286 | 0.03548286 | 3.430974 |  |  | 0.24 | 0.024 | 22.82609 | 22.8 | 0.1144192 | 12
-0.8956649 | 1.096936 |  | 0.408336 | 0.0408336 | 2.994976 |  |  | 0.25 | 0.025 | 22.10459 | 22.1 | 0.02078128 | 13
-0.8956649 | 1.096936 |  | 0.408336 | 0.0408336 | 2.994976 |  |  | 0.26 | 0.026 | 21.42791 | 21.4 | 0.130405 | 14
-0.7212517 | 0.9296141 |  | 0.4861434 | 0.04861434 | 2.533531 |  |  | 0.27 | 0.027 | 20.79175 | 20.8 | -0.03967358 | 15
-0.6776484 | 0.8877836 |  | 0.5078098 | 0.05078098 | 2.429738 |  |  | 0.28 | 0.028 | 20.19238 | 20.2 | -0.03772143 | 16
-0.59064 | 0.7990795 |  | 0.5539726 | 0.05539726 | 2.223493 |  |  | 0.29 | 0.029 | 19.62653 | 19.6 | 0.1353452 | 17
-0.5084543 | 0.7155835 |  | 0.6014245 | 0.06014245 | 2.04538 |  |  | 0.3 | 0.03 | 19.0913 | 19.1 | -0.04552892 | 18
-0.5084543 | 0.7155835 |  | 0.6014245 | 0.06014245 | 2.04538 |  |  | 0.32 | 0.032 | 18.10281 | 18.1 | 0.01555151
-0.368197 | 0.5746325 |  | 0.6919808 | 0.06919808 | 1.776478 |  |  | 0.34 | 0.034 | 17.20968 | 17.2 | 0.05626496 |  | 1 | 2 | 3 | 4 | 5 | 6 | 7 | 8
-0.3247919 | 0.527759 |  | 0.7226777 | 0.07226777 | 1.695129 |  |  | 0.36 | 0.036 | 16.3981 | 16.4 | -0.01156643 | 1
-0.2620956 | 0.4600527 |  | 0.7694374 | 0.07694374 | 1.584158 |  |  | 0.38 | 0.038 | 15.65691 | 15.7 | -0.2744294 | 2
-0.2283361 | 0.4235955 |  | 0.7958567 | 0.07958567 | 1.527444 |  |  | 0.4 | 0.04 | 14.97695 | 15 | -0.153688 | 3
-0.2283361 | 0.4235955 |  | 0.7958567 | 0.07958567 | 1.527444 |  |  | 0.42 | 0.042 | 14.35061 | 14.4 | -0.3430164 | 4
-0.1272557 | 0.3091809 |  | 0.8805085 | 0.08805085 | 1.362309 |  |  | 0.44 | 0.044 | 13.77154 | 13.8 | -0.206235 | 5
-0.007082338 | 0.1688905 |  | 0.9929427 | 0.09929427 | 1.183991 |  |  | 0.46 | 0.046 | 13.23439 | 13.2 | 0.260539 | 6
-0.006884141 | 0.1739335 |  | 0.9931395 | 0.09931395 | 1.189976 |  |  | 0.48 | 0.048 | 12.73461 | 12.7 | 0.2724914 | 7
0.08435248 | 0.06489222 |  | 1.088012 | 0.1088012 | 1.067044 |  |  | 0.5 | 0.05 | 12.26829 | 12.3 | -0.2578285 | 8
0.1323822 | 0.00776748 |  | 1.141545 | 0.1141545 | 1.007798 |  |  | 0.55 | 0.055 | 11.22794 | 11.2 | 0.2494861 | 9
0.1900575 | -0.05977361 |  | 1.209319 | 0.1209319 | 0.9419778 |  |  | 0.6 | 0.06 | 10.33534 | 10.3 | 0.3431221 | 10
0.24291 | -0.1221065 |  | 1.274954 | 0.1274954 | 0.8850541 |  |  | 0.65 | 0.065 | 9.560482 | 9.6 | -0.4116457 | 11
0.3005853 | -0.1896476 |  | 1.350649 | 0.1350649 | 0.8272506 |  |  | 0.7 | 0.07 | 8.881147 | 8.9 | -0.211836 | 12
0.3246992 | -0.2156885 |  | 1.383614 | 0.1383614 | 0.8059863 |  |  | 0.75 | 0.075 | 8.280496 | 8.3 | -0.2349934 | 13
0.3823745 | -0.2832296 |  | 1.465761 | 0.1465761 | 0.7533468 |  |  | 0.8 | 0.08 | 7.745508 | 7.7 | 0.5910183 | 14
0.4255814 | -0.3351461 |  | 1.53048 | 0.153048 | 0.7152336 |  |  | 0.9 | 0.09 | 6.833622 | 6.8 | 0.4944456 | 15
0.435227 | -0.3455625 |  | 1.545314 | 0.1545314 | 0.7078221 |  |  | 1 | 0.1 | 6.085446 | 6.1 | -0.238592 | 16
0.5744933 | -0.5117285 |  | 1.77623 | 0.177623 | 0.5994585064 |  |  | 1.2 | 0.12 | 4.932246 | 4.93 | 0.04555419 | 17
0.627544 | -0.5690184 |  | 1.873005 | 0.1873005 | 0.5660808 |  |  | 1.4 | 0.14 | 4.087647 | 4.09 | -0.0575282 | 18
0.627544 | -0.5690184 |  | 1.873005 | 0.1873005 | 0.5660808 |  |  | 1.6 | 0.16 | 3.44536 | 3.45 | -0.1344907
[8 empty] | 1.8 | 0.18 | 2.942939 | 2.94 | 0.09996403
[8 empty] | 2 | 0.2 | 2.541167 | 2.54 | 0.04593172

## 3-4. FN(Fотр)
3. | [6 empty] | 4.
b2/a2=1
| a1 = | 0.1115 | 1/cm | t, cm | Fотр, gf | FN(Fотр) | FN(Fотр) |  | 1 | 2 | 3 | 4 | 5 | 6 | 7 | 8
| a2 = | -1.0144 |  | 0.0175918 | 6.057353 | 28.35512 | 35.26846 | 1
|  |  |  | 0.01793801 | 5.962461 | 27.935 | 34.71596 | 2
| b1 = | 0.6492 | 1/cm | 0.02007015 | 5.479404 | 25.79054 | 31.9034 | 3
| b2 = | -0.959 |  | 0.02026869 | 5.45004 | 25.65986 | 31.73243 | 4
|  |  |  | 0.02278749 | 4.982481 | 23.57369 | 29.0101 | 5
| b2/a2 = | 0.9453864 |  | 0.02561423 | 4.53212 | 21.55412 | 26.38791 | 6
|  | 5.776851 | % | 0.02561423 | 4.53212 | 21.55412 | 26.38791 | 7
|  |  |  | 0.0296428 | 4.015836 | 19.22532 | 23.38189 | 8
| Rлин = | 0.9979 |  | 0.03096391 | 3.851317 | 18.47987 | 22.42399 | 9
| Rкв = | 0.9998 |  | 0.03547583 | 3.413716 | 16.48837 | 19.87609 | 10
|  |  |  | 0.03548286 | 3.430974 | 16.56717 | 19.97658 | 11
|  |  |  | 0.0408336 | 2.994976 | 14.56961 | 17.43801 | 12
|  |  |  | 0.0408336 | 2.994976 | 14.56961 | 17.43801 | 13
|  |  |  | 0.04861434 | 2.533531 | 12.43796 | 14.75129 | 14
|  |  |  | 0.05078098 | 2.429738 | 11.95569 | 14.14696 | 15
|  |  |  | 0.05539726 | 2.223493 | 10.99398 | 12.94611 | 16
|  |  |  | 0.06014245 | 2.04538 | 10.15953 | 11.90906 | 17
|  |  |  | 0.06014245 | 2.04538 | 10.15953 | 11.90906 | 18
|  |  |  | 0.06919808 | 1.776478 | 8.892059 | 10.3434
|  |  |  | 0.07226777 | 1.695129 | 8.506622 | 9.869757 |  | 1 | 2 | 3 | 4 | 5 | 6 | 7 | 8
|  |  |  | 0.07694374 | 1.584158 | 7.979186 | 9.223633 | 1
|  |  |  | 0.07958567 | 1.527444 | 7.708859 | 8.893421 | 2
|  |  |  | 0.07958567 | 1.527444 | 7.708859 | 8.893421 | 3
|  |  |  | 0.08805085 | 1.362309 | 6.918536 | 7.931936 | 4
|  |  |  | 0.09929427 | 1.183991 | 6.059187 | 6.893692 | 5
|  |  |  | 0.09931395 | 1.189976 | 6.088143 | 6.928545 | 6
|  |  |  | 0.1088012 | 1.067044 | 5.491805 | 6.21278 | 7
|  |  |  | 0.1141545 | 1.007798 | 5.203087 | 5.867823 | 8
|  |  |  | 0.1209319 | 0.9419778 | 4.881242 | 5.484592 | 9
|  |  |  | 0.1274954 | 0.8850541 | 4.601908 | 5.153158 | 10
|  |  |  | 0.1350649 | 0.8272506 | 4.31725 | 4.816602 | 11
|  |  |  | 0.1383614 | 0.8059863 | 4.212262 | 4.692792 | 12
|  |  |  | 0.1465761 | 0.7533468 | 3.951706 | 4.386303 | 13
|  |  |  | 0.153048 | 0.7152336 | 3.762434 | 4.164391 | 14
|  |  |  | 0.1545314 | 0.7078221 | 3.725566 | 4.121239 | 15
|  |  |  | 0.177623 | 0.5994585064 | 3.183966 | 3.4903 | 16
|  |  |  | 0.1873005 | 0.5660808 | 3.016106 | 3.295961 | 17
|  |  |  | 0.1873005 | 0.5660808 | 3.016106 | 3.295961 | 18