## 2.2.1_обр. MG
Magne-Gage | [9 empty] | обр. Magne Gage
| обр. | Magne Gage
|  | magnet #2 | FN = | -0.441 | * | D + | 51.6054 |  |  |  |  | обр. FN
[12 empty] | лин. |  | квадр.
мм | mils | D_sert | FN_sert | D_mg | FN_mg |  |  |  |  | Прибор | № | K | R2 | R2
0.264 | 10.4 | 69 | 21.1 | 69.5 | 20.9559 | SMR1363 |  |  |  | Magne Gage |  | 1.0001 | 0.9996 | 0.999
0.366 | 14.4 | 80.5 | 16.1 | 80.5 | 16.1049 |  |  |  |  | MP30 |  | 0.5698 | 0.9888 | 0.9965
0.508 | 20 | 90 | 12 | 90 | 11.9154 |  |  |  |  | MP30ES |  | 0.5633 | 0.9862 | 0.997
0.627 | 24.7 | 94.5 | 9.9 | 94 | 10.1514 |  |  |  |  | МК-1.2Ф |  | 1.0583 | 0.9903 | 0.9928
0.82 | 32.2 | 100 | 7.6 | 100 | 7.5054 | SMR1364 |  |  |  | ФХ-3 |  | 1.6254 | 0.8935 | 0.8741
1.07 | 42.2 | 104.5 | 5.7 | 104 | 5.7414
1.63 | 64.2 | 109 | 3.3 | 108.5 | 3.7569
2.03 | 80 | 111.5 | 2.4 | 111 | 2.6544
MP30
| обр. | Magne Gage
|  |  | MP30 | MP30ES
mm | mils | FN_sert | FN_mp30 | FN_mp30es
0.264 | 10.4 | 21.1 | 13 | 13 | SMR1363
0.366 | 14.4 | 16.1 | 9.4 | 9.3
0.508 | 20 | 12 | 6.5 | 6.4
0.627 | 24.7 | 9.9 | 5.1 | 4.9
0.82 | 32.2 | 7.6 | 3.6 | 3.4 | SMR1364
1.07 | 42.2 | 5.7 | 2.4 | 2.3
1.63 | 64.2 | 3.3 | 1.1 | 1.1
2.03 | 80 | 2.4 | 0.6 | 0.58
MP30
|  |  | MP30 | MP30ES
mm | mils | FN_sert | F%_mp30 | F%_mp30es
0.264 | 10.4 | 21.1 | 14 | 13.7
0.366 | 14.4 | 16.1 | 10.4 | 10.3
0.508 | 20 | 12 | 7.4 | 7.3
0.627 | 24.7 | 9.9 | 5.8 | 5.8
0.82 | 32.2 | 7.6 | 4.1 | 4
1.07 | 42.2 | 5.7 | 2.7 | 2.7
1.63 | 64.2 | 3.3 | 1.2 | 1.2
2.03 | 80 | 2.4 | 0.65 | 0.64
МК-1.2Ф
| обр. | Magne Gage
mm | FN_sert | F% | по шкале |  |  |  | Фмк% | CKO | CKO/F%_mk
SRM 1363 0,264 | 21.1 | 20.28 | 20.23 | 20.24 | 20.29 | 20.23 | 20.254 | 0.02880972 | 0.1422421
0.366 | 16.1 | 17.03 | 17.03 | 17.03 | 17.01 | 17.02 | 17.024 | 0.008944272 | 0.05253919
0.508 | 12 | 13.83 | 13.83 | 13.83 | 13.84 | 13.9 | 13.846 | 0.0304959 | 0.2202506
0.627 | 9.9 | 11.77 | 11.7 | 11.73 | 11.73 | 11.71 | 11.728 | 0.02683282 | 0.2287928
SRM 1364 0,820 | 7.6 | 9.32 | 9.33 | 9.31 | 9.33 | 9.32 | 9.322 | 0.0083666 | 0.08975113
1.07 | 5.7 | 7.61 | 7.59 | 7.59 | 7.62 | 7.61 | 7.604 | 0.01341641 | 0.1764388
1.63 | 3.3 | 3.61 | 3.62 | 3.63 | 3.64 | 3.62 | 3.624 | 0.01140175 | 0.3146179
2.03 | 2.4 | 2.01 | 2.02 | 2.01 | 2.02 | 2.03 | 2.018 | 0.0083666 | 0.4145986
ФХ-3
| обр. | Magne Gage
mm | FN_sert | шк. 20% |  |  | F%_фх
SRM 1363 0,264 | 21.1 | 26.4 | 26.5 | 26.5 | 26.46667
0.366 | 16.1 | 24.9 | 24.9 | 24.9 | 24.9
0.627 | 9.9 | 21.3 | 21.3 | 21.3 | 21.3
SRM 1364 0,820 | 7.6 | 19.1 | 19.2 | 19.2 | 19.16667
1.07 | 5.7 | 16.8 | 16.8 | 16.8 | 16.8
1.63 | 3.3 | 12.7 | 12.8 | 12.8 | 12.76667
2.03 | 2.4 | 10.1 | 10.1 | 10.1 | 10.1
0.508 | 12 | 22.8 | 2.8 | 22.8 | 16.13333
|  | Прибор: | MagneGage | MP30 | MP30ES | ФХ-3 | МК-1.2Ф
|  | Калибровка: | (ФЧ) | (ФЧ) | (ФЧ) | (%Ф) | (%Ф)
обр. MG | мм | FNps | FNmg | FNmp | FNmp | "Ф", % | "Ф", %
SMR1363 | 0.264 | 21.1 | 20.9559 | 13 | 13 | 26.46667 | 20.254
| 0.366 | 16.1 | 16.1049 | 9.4 | 9.3 | 24.9 | 17.024
| 0.508 | 12 | 11.9154 | 6.5 | 6.4 | 21.3 | 13.846
| 0.627 | 9.9 | 10.1514 | 5.1 | 4.9 | 19.16667 | 11.728
SMR1364 | 0.82 | 7.6 | 7.5054 | 3.6 | 3.4 | 16.8 | 9.322
| 1.07 | 5.7 | 5.7414 | 2.4 | 2.3 | 12.76667 | 7.604
| 1.63 | 3.3 | 3.7569 | 1.1 | 1.1 | 10.1 | 3.624
| 2.03 | 2.4 | 2.6544 | 0.6 | 0.58 | 16.13333 | 2.018

## 2.2.2_обр. MP
Magne-Gage | [16 empty] | Табл. 2.3
обр. МР
| magnet #2 | FN = | -0.441 | * | D + | 51.6054 | [10 empty] | обр. МР
обр. | M-0303 | ЦМиР | [17 empty] | обр. FN
[20 empty] | лин. |  | квадр.
FN_mp | F%_mp | D_mg | FN_mg | [13 empty] | Прибор | № | Ф/FN | FN/Ф | R2 | R2
Base |  | не отрыв. | [14 empty] | Magne Gage |  |  | 1.3656 | 0.9842 | 0.9432 | Калибровка по FN
0.53 | 0.51 | отрыв сразу, не чувствует | [14 empty] | MP30 |  |  | 0.9618 | 0.9997 | 1 | Калибровка по FN
2.65 | 2.3 | 109 | 3.5364 | [13 empty] | МК-1.2Ф |  | 0.6002 | 1.666111 | 0.9945 | 0.9963 | Калибровка по Ф
10.3 | 8.9 | 89 | 12.3564 | [13 empty] | ФХ-3 |  | 0.9679 | 1.033165 | 0.999 | 0.9998 | Калибровка по Ф
30.2 | 33.7 | не отрыв
78.9 | 56.9 | не отрыв
обр. | № 3852 | Ижора |  |  | M-0303&№ 3852
FN_mp | F%_mp | D_mg | FN_mg |  | FNss | D_mg | FNmg
Base |  | не отрыв. |  |  | 2.64 | 107.5 | 4.2
39.2 | 33.7 | не отрыв |  |  | 2.65 | 109 | 3.54
9.4 | 10.8 | 84 | 14.5614 |  | 9.4 | 84 | 14.56
2.64 | 3.06 | 107.5 | 4.1979 |  | 10.3 | 89 | 12.36
MP30
обр. МР
MP30
(ФЧ)
FNss | FNmp
0.51 | 0.49
2.3 | 2.333333
2.64 | 2.733333
8.9 | 9
9.4 | 9.3
33.7 | 32.2
MP30
мм | паспорт | 0
Прямой датчик
| СФФ | ФЧ
2 | 0.811 | 1.7
5 | 5.623 | 7
7 | 10.24 | 10.4
9 | 17.03 | 19.4
10 | 18.61 | 19.6
8 | 8.699 | 9.6
FMP30
мм | паспорт | 0
Прямой датчик |  |  |  | Г-образный датчик |  |  |  | Удлиненный датчик
| СФФ | ФЧ |  |  | СФФ | ФЧ |  |  | СФФ | ФЧ
2 | 0.811 | 1.7 |  | 2 | 0.811 | 1.72 |  | 2 | 0.811 | 1.6
5 | 5.623 | 8 |  | 5 | 5.623 | 7.53 |  | 5 | 5.623 | 7.78
7 | 7.03 | 10 |  | 7 | 7.03 | 10 |  | 7 | 7.03 | 9.84
9 | 17.03 | 16.6 |  | 9 | 17.03 | 17.1 |  | 9 | 17.03 | 16.55
10 | 18.61 | 18.1 |  | 10 | 18.61 | 18.44 |  | 10 | 18.61 | 18.82
8 | 8.699 | 9.1 |  | 8 | 8.699 | 9.15 |  | 8 | 8.699 | 9.52
МК-1.2Ф
обр. МР
| МК-1.2Ф | [5 empty] | МК-1.2Ф № 0805 |  |  |  | МК-1.2Ф № 0814 |  |  | МК-1.2Ф № 0812
| (%Ф) | [5 empty] | мм | паспорт | 0 |  | мм | паспорт | 0 | мм | паспорт | 0
FNss | "Ф"мк | [5 empty] | 1 | 0.01 | 0.03 |  | 1 | 0.01 |  | 1 | 0.01
0.51 | 0.056 | [5 empty] | 2 | 0.811 | 0.95 |  | 2 | 0.811 | 0.66 | 2 | 0.811 | 0.91
2.3 | 1.26 | [5 empty] | 5 | 5.623 | 5.1 |  | 5 | 5.623 | 4.81 | 5 | 5.623 | 5.17
2.64 | 1.264 | [5 empty] | 7 | 7.03 | 6.86 |  | 7 | 7.03 | 6.31 | 7 | 7.03 | 6.67
8.9 | 6.694 | [5 empty] | 9 | 17.03 | 17.1 |  | 9 | 17.03 | 16.25 | 9 | 17.03 | 17.05
9.4 | 6.262 | [5 empty] | 10 | 18.61 | 19.4 |  | 10 | 18.61 | 18.52 | 10 | 18.61 | 19.48
33.7 | 19.734 | [5 empty] | 8 | 8.699 | 9.15 |  | 8 | 8.699 | 9 | 8 | 8.699 | 9.37
МФ-51НЦ
мм | паспорт | 0 |  | 2012-08-30
МФ-51НЦ № 1002109 |  |  |  | МФ-51НЦ № 0912108
2 | 0.811 | 1.11 |  | 2 | 0.811 | 0.95
5 | 5.623 | 4.6 |  | 5 | 5.623 | 3.87
7 | 10.24 | 7.07 |  | 7 | 10.24 | 6.13
9 | 17.03 | 12.13 |  | 9 | 17.03 | 10.9
10 | 18.61 | 12.45 |  | 10 | 18.61 | 10.83
8 | 8.699 | 6.42 |  | 8 | 8.699 | 5.1
МФ-10И
мм | паспорт | 0 |  | мм | паспорт | 0
МФ-10И | № 62 |  |  | МФ-10И | № 47
предел 60 |  |  |  | предел 60
1 | 0.01 | 0 |  | 1 | 0.01 | 0
2 | 0.811 | 2.5 |  | 2 | 0.811 | 3.5
5 | 5.623 | 15 |  | 5 | 5.623 | 16
7 | 10.24 | 23 |  | 7 | 10.24 | 23
9 | 17.03 | 36.5 |  | 9 | 17.03 | 39
10 | 18.61 | 37 |  | 10 | 18.61 | 40
8 | 8.699 | 17 |  | 8 | 8.699 | 20
МВП-2М |  | Подложка для задания ФЧ от МР30 (?)
мм | паспорт | 0
Подложка для уст-ки Феритного Числа |  | 33.77
2 | 0.811
5 | 5.623
7 | 10.24
9 | 17.03 | 12.67
10 | 18.61 | 13.59
зазор
8 | 8.699 | 5.9
ФХ-3
обр. МР
(%Ф)
FNss | "Ф"фх
0.51 | 0.5
2.3 | 1.9
2.64 | 2.333333
8.9 | 8.266667
9.4 | 8.2
33.7 | 33

## 2.2.3_обр. FN
Magne-Gage |  |  |  | magnet#2 |  | magnet #2 | FN = | -0.441 | * | D + | 51.6054 | [17 empty] | Табл. 2.4
| Образцы Teledyne McKay №028В | [30 empty] | обр. FN
| FN_англ | Ф%_англ | Fотрыв | (D) |  | D_mg_ср | CKO | CKO/Fcp,% | FN_mg | [22 empty] | лин. |  | квадр.
№ 68-3 Fn 2.8 | 2.8 | 1.55 | 109 | 107 | 109 | 108.3333 | 1.154701 | 1.065877 | 3.8304 | [19 empty] | Прибор | № | Ф/FN | FN/Ф | R2 | R2
№ 70-2 Fn 5.3 | 18.6 | 2.95 | 65 | 70.1 | 68 | 67.7 | 2.563201 | 3.786117 | 21.7497 | [19 empty] | MagneGage |  |  | 1.1994 | 0.992 | 0.9965 | 1.1994 | калибровка по FN
№ 57-6 Fn 7.8 | 17.7 | 4.33 | 71 | 68 | 70 | 69.66667 | 1.527525 | 2.19262 | 20.8824 | [19 empty] | МР30 | ЦМиР |  | 1.0392 | 0.9947 | 0.9888 | 1.0392 | калибровка по FN
№ 58-3 Fn 12.2 | 12.2 | 6.78 | 86 | 86 | 81 | 84.33333 | 2.886751 | 3.423025 | 14.4144 | [19 empty] | MP30 | № SN030003717 | 0.5611 | 1.782214 | 0.999 | 0.9982 | 1.7822 | калибровка по Ф
№ 43-1 Fn 17.7 | 7.8 | 9.83 | 96.5 | 93 | 95 | 94.83333 | 1.755942 | 1.851609 | 9.7839 | [19 empty] | МК-1.2Ф | 0801 | 0.5657 | 1.767721 | 0.9969 | 0.9988 |  | калибровка по Ф
№ 42-1 Fn 18.6 | 5.3 | 10.3 | 102.5 | 102 | 101.5 | 102 | 0.5 | 0.4901961 | 6.6234 | [20 empty] | 0805 | 0.5892 | 1.697217 | 0.998 | 0.9942 |  | калибровка по Ф
№ 61-2 Fn 21.6 | 21.6 | 12 | 60 | 57 | 61 | 59.33333 | 2.081666 | 3.508426 | 25.4394 | [20 empty] | 0812 | 0.5738 | 1.742768 | 0.998 | 0.9958 |  | калибровка по Ф
№ 34-5 Fn 23.7 | 23.7 | 13.2 | 55.5 | 47 | 48.5 | 50.33333 | 4.536886 | 9.013681 | 29.4084 | [20 empty] | 0814 | 0.5711 | 1.751007 | 0.9985 | 0.995 |  | калибровка по Ф
[30 empty] | 0823 | 0.5718 | 1.748863 | 0.9976 | 0.9942 |  | калибровка по Ф
[30 empty] | 0920 | 0.5671 | 1.763357 | 0.9984 | 0.9989 |  | калибровка по Ф
MP30 | Калиброван по Ф | [28 empty] | 0921 | 0.562 | 1.779359 | 0.998 | 0.9934 |  | калибровка по Ф
| обр. Teledyne | [28 empty] | 0923 | 0.5671 | 1.763357 | 0.9987 | 0.9985 |  | калибровка по Ф
2013-06-19 |  | FN_англ | %Ф | [26 empty] | 0924 | 0.5712 | 1.7507 | 0.9984 | 0.9991 | 1.7497 | калибровка по Ф
MP30 | 68-3 Fn 2.8 | 2.8 | 1.3 | [26 empty] | 1121 | 0.5852 | 1.708817 | 0.9962 | 0.9919 | 1.747317 | калибровка по Ф
№ SN030003717 | 70-2 Fn 5.3 | 5.3 | 2.6 | [25 empty] | МФ-51НЦ | №0201111 | 0.5724 | 1.74703 | 0.9991 | 0.9986 | 1.7292 | калибровка по Ф
| 57-6 Fn 7.8 | 7.8 | 4.2 | [26 empty] | № 1002109 | 0.5842 | 1.711743 | 0.9996 | 0.9983 | 1.729386 | калибровка по Ф
| 58-3 Fn 12.2 | 12.2 | 6.8 | [25 empty] | МФ-10И |  | 0.55829 | 1.791184 | 0.99929 | 0.99702 | 1.7912 | калибровка по Ф
| 43-1 Fn 17.7 | 17.7 | 9.9 | [25 empty] | ФХ-3 |  | 0.5695 | 1.755926 | 0.9992 | 0.9968 | 1.7559 | калибровка по Ф
| 42-1 Fn 18.6 | 18.6 | 10
| 61-2 Fn 21.6 | 21.6 | 12.3
| 34-5 Fn 23.7 | 23.7 | 13.7
2013-06-19
MP30 | Калиброван по FN
ЦМиР | обр. Teledyne
|  | FN_англ | F%_англ | по оси
| №68-3 | 2.8 | 1.55 | 2.7 | 2.9 | 3.1 | 3 | 2.9 | 3.5 | 3.6 | 3.7 | 3.8 | 3.2 | 3.24
| №70-2 | 5.3 | 2.95 | 5.9 | 5.5 | 6.2 | 6.3 | 6.1 | 5.3 | 5.1 |  |  |  | 5.771429
| №57-6 | 7.8 | 4.33 | 8.9 | 9 | 9.6 | 9.5 | 9.4 | 9.8 | 8.8 | 9 |  |  | 9.25
| №58-3 | 12.2 | 6.78 | 13.5 | 12.6 | 12 | 11.7 | 12.4 | 12.1 | 12.4 |  |  |  | 12.38571
| №43-1 | 17.7 | 9.83 | 17.3 | 17.8 | 17.3 | 18.9 | 19.7 | 18.5 | 18.9 | 19.5 |  |  | 18.4875
| №42-1 | 18.6 | 10.3 | 19.3 | 19 | 18.4 | 17.9 | 18.3 | 18.1 | 18.8 | 18.6 | 18.8 |  | 18.57778
| №61-2 | 21.6 | 12 | 22.6 | 21.6 | 22 | 23 | 21.9 | 22.4 | 21.9 | 22.9 | 24.5 | 23.8 | 22.66
| №34-5 | 23.7 | 13.2 | 22.2 | 23.7 | 23.4 | 23.9 | 23.4 | 20 | 20.5 |  |  |  | 22.44286
МК-1.2Ф
обр. Teledyne
|  |  | № 0806 | [5 empty] | ??? |  |  |  | № 0815 | [5 empty] | ???
| FN_англ | F%_англ | [5 empty] | F%_mk | F%_mk/1,04 | FN_англ | [7 empty] | F%_mk | F%_mk/1,04 | FN_англ
|  | 0 | 0 | 0 | 0 | 0 | 0 | 0 | 0 |  |  |  | 0 | 0 | 0 | 0 | 0 | 0 | 0
№ 68-3 Fn 2.8 | 2.8 | 1.55 | 1.22 | 1.19 | 1.22 | 1.19 | 1.19 | 1.202 | 1.155769 | 2.8 |  |  | 1.21 | 1.12 | 1.16 | 1.18 | 1.15 | 1.164 | 1.119231 | 2.8
№ 70-2 Fn 5.3 | 5.3 | 2.95 | 2.57 | 2.56 | 2.47 | 2.61 | 2.56 | 2.554 | 2.455769 | 5.3 |  |  | 2.54 | 2.47 | 2.47 | 2.52 | 2.5 | 2.5 | 2.403846 | 5.3
№ 57-6 Fn 7.8 | 7.8 | 4.33 | 4.19 | 4.08 | 4.13 | 4.13 | 4.11 | 4.128 | 3.969231 | 7.8 |  |  | 4.15 | 4.08 | 4.1 | 4.03 | 4.05 | 4.082 | 3.925 | 7.8
№ 58-3 Fn 12.2 | 12.2 | 6.78 | 8.53 | 8.41 | 8.41 | 8.25 | 8.35 | 8.39 | 8.067308 | 12.2 |  |  | 7.97 | 7.93 | 7.9 | 7.86 | 7.85 | 7.902 | 7.598077 | 12.2
№ 43-1 Fn 17.7 | 17.7 | 9.83 | 11.45 | 11.3 | 11.21 | 11.21 | 11.26 | 11.286 | 10.85192 | 17.7 |  |  | 10.96 | 10.82 | 10.85 | 10.86 | 10.84 | 10.866 | 10.44808 | 17.7
№ 42-1 Fn 18.6 | 18.6 | 10.3 | 11.8 | 11.67 | 11.7 | 11.68 | 11.57 | 11.684 | 11.23462 | 18.6 |  |  | 11.18 | 11.02 | 10.96 | 10.96 | 10.99 | 11.022 | 10.59808 | 18.6
№ 61-2 Fn 21.6 | 21.6 | 12 | 14.19 | 14.05 | 13.99 | 13.99 | 13.95 | 14.034 | 13.49423 | 21.6 |  |  | 13.54 | 13.53 | 13.41 | 13.39 | 13.4 | 13.454 | 12.93654 | 21.6
№ 34-5 Fn 23.7 | 23.7 | 13.2 | 15.97 | 15.91 | 15.87 | 15.85 | 15.87 | 15.894 | 15.28269 | 23.7 |  |  | 15.03 | 14.86 | 14.76 | 14.79 | 14.69 | 14.826 | 14.25577 | 23.7
|  | 2013-04-19 | 2013-02-04 | 2013-01-16 | 2013-02-05 | 2013-02-08 | 2013-06-26 | 2010-10-12 |  | 2013-04-02 | 2013-06-26 | 2012-12-13
|  | № 0801 | № 0805 | № 0812 | № 0814 | № 0823 | № 0920 | № 0921 |  | № 0923 | № 0924 | № 1121 | среднее |  | № 0806 |  | № 0815
при х=0 | FN_англ |  |  | %Ф |  |  |  | № слева | № справа | [5 empty] | 1 сторона | 2 сторона | 1 сторона | 2 сторона
68-3 Fn 2.8 | 2.8 | 1.24 | 1.33 | 1.3 | 1.25 | 1.31 | 1.24 | 1.276 | 1.172 | 1.27 | 1.29 | 1.13 | 1.255273 |  | 1.202 | 1.222 | 1.164 | 1.22
70-2 Fn 5.3 | 5.3 | 2.14 | 2.36 | 2.25 | 2.45 | 2.39 | 2.42 | 2.326 | 2.31 | 2.55 | 2.52 | 2.36 | 2.370545 |  | 2.554 | 2.38 | 2.5 | 2.306
57-6 Fn 7.8 | 7.8 | 3.9 | 4.08 | 3.9 | 4.05 | 3.74 | 4.14 | 3.898 | 3.942 | 4.14 | 3.99 | 3.7 | 3.952727 |  | 4.128 | 4.186 | 4.082 | 4.112
58-3 Fn 12.2 | 12.2 | 6.38 | 7.63 | 7.15 | 7.36 | 7.41 | 6.68 | 7.15 | 7.292 | 6.61 | 6.75 | 7.62 | 7.093818 |  | 8.39 | 8.074 | 7.902 | 7.692
43-1 Fn 17.7 | 17.7 | 9.87 | 10.42 | 10.05 | 10.26 | 9.92 | 9.92 | 10.238 | 10.192 | 10.17 | 10 | 10.12 | 10.10545 |  | 11.286 | 11.838 | 10.866 | 11.298
42-1 Fn 18.6 | 18.6 | 10.35 | 10.66 | 10.54 | 10.26 | 10.36 | 10.26 | 10.054 | 10.14 | 10.21 | 10.32 | 10.4 | 10.32309 |  | 11.684 | 11.352 | 11.022 | 10.826
61-2 Fn 21.6 | 21.6 | 12.66 | 12.74 | 12.8 | 12.41 | 12.58 | 12.5 | 12.188 | 12.514 | 12.57 | 12.68 | 12.85 | 12.59018 |  | 14.034 | 14.63 | 13.454 | 13.544
34-5 Fn 23.7 | 23.7 | 13.92 | 14.34 | 13.74 | 13.74 | 13.9 | 13.91 | 13.282 | 13.428 | 13.71 | 13.96 | 14.5 | 13.85727 |  | 15.894 | 15.326 | 14.826 | 14.392
2010-10-12
МК-1.2Ф | № 0806 | [8 empty] | МК-1.2Ф | № 0815 | [8 empty] | МК-1.2Ф | № 0921 | Калибровка по УНИИМ
|  | FN | %Ф |  |  |  |  | средн |  |  |  | FN | %Ф |  |  |  |  | средн |  |  |  | FN | [5 empty] | %Ф
68-3 Fn 2.8 | 1 сторона | 2.8 | 1.22 | 1.19 | 1.22 | 1.19 | 1.19 | 1.202 |  | 68-3 Fn 2.8 | 1 сторона | 2.8 | 1.21 | 1.12 | 1.16 | 1.18 | 1.15 | 1.164 |  | 68-3 Fn 2.8 | № слева | 2.8 | 1.27 | 1.27 | 1.28 | 1.28 | 1.28 | 1.276 | [6 empty] | %Ф
70-2 Fn 5.3 | 1 сторона | 5.3 | 2.57 | 2.56 | 2.47 | 2.61 | 2.56 | 2.554 |  | 70-2 Fn 5.3 | 1 сторона | 5.3 | 2.54 | 2.47 | 2.47 | 2.52 | 2.5 | 2.5 |  | 70-2 Fn 5.3 | № слева | 5.3 | 2.37 | 2.32 | 2.32 | 2.31 | 2.31 | 2.326
57-6 Fn 7.8 | 1 сторона | 7.8 | 4.19 | 4.08 | 4.13 | 4.13 | 4.11 | 4.128 |  | 57-6 Fn 7.8 | 1 сторона | 7.8 | 4.15 | 4.08 | 4.1 | 4.03 | 4.05 | 4.082 |  | 57-6 Fn 7.8 | № слева | 7.8 | 3.92 | 3.9 | 3.89 | 3.89 | 3.89 | 3.898
58-3 Fn 12.2 | 1 сторона | 12.2 | 8.53 | 8.41 | 8.41 | 8.25 | 8.35 | 8.39 |  | 58-3 Fn 12.2 | 1 сторона | 12.2 | 7.97 | 7.93 | 7.9 | 7.86 | 7.85 | 7.902 |  | 58-3 Fn 12.2 | № слева | 12.2 | 7.26 | 7.14 | 7.11 | 7.13 | 7.11 | 7.15
43-1 Fn 17.7 | 1 сторона | 17.7 | 11.45 | 11.3 | 11.21 | 11.21 | 11.26 | 11.286 |  | 43-1 Fn 17.7 | 1 сторона | 17.7 | 10.96 | 10.82 | 10.85 | 10.86 | 10.84 | 10.866 |  | 43-1 Fn 17.7 | № слева | 17.7 | 10.26 | 10.23 | 10.22 | 10.25 | 10.23 | 10.238
42-1 Fn 18.6 | 1 сторона | 18.6 | 11.8 | 11.67 | 11.7 | 11.68 | 11.57 | 11.684 |  | 42-1 Fn 18.6 | 1 сторона | 18.6 | 11.18 | 11.02 | 10.96 | 10.96 | 10.99 | 11.022 |  | 42-1 Fn 18.6 | № слева | 18.6 | 10.04 | 10.05 | 10.04 | 10.06 | 10.08 | 10.054
61-2 Fn 21.6 | 1 сторона | 21.6 | 14.19 | 14.05 | 13.99 | 13.99 | 13.95 | 14.034 |  | 61-2 Fn 21.6 | 1 сторона | 21.6 | 13.54 | 13.53 | 13.41 | 13.39 | 13.4 | 13.454 |  | 61-2 Fn 21.6 | № слева | 21.6 | 12.15 | 12.19 | 12.18 | 12.2 | 12.22 | 12.188
34-5 Fn 23.7 | 1 сторона | 23.7 | 15.97 | 15.91 | 15.87 | 15.85 | 15.87 | 15.894 |  | 34-5 Fn 23.7 | 1 сторона | 23.7 | 15.03 | 14.86 | 14.76 | 14.79 | 14.69 | 14.826 |  | 34-5 Fn 23.7 | № слева | 23.7 | 13.26 | 13.3 | 13.27 | 13.28 | 13.3 | 13.282
68-3 Fn 2.8 | 2 сторона | 2.8 | 1.24 | 1.2 | 1.21 | 1.25 | 1.21 | 1.222 |  | 68-3 Fn 2.8 | 2 сторона | 2.8 | 1.19 | 1.22 | 1.18 | 1.25 | 1.26 | 1.22 |  | 68-3 Fn 2.8 | № справа | 2.8 | 1.17 | 1.17 | 1.17 | 1.17 | 1.18 | 1.172
70-2 Fn 5.3 | 2 сторона | 5.3 | 2.43 | 2.42 | 2.4 | 2.33 | 2.32 | 2.38 |  | 70-2 Fn 5.3 | 2 сторона | 5.3 | 2.34 | 2.31 | 2.31 | 2.32 | 2.25 | 2.306 |  | 70-2 Fn 5.3 | № справа | 5.3 | 2.36 | 2.3 | 2.3 | 2.3 | 2.29 | 2.31
57-6 Fn 7.8 | 2 сторона | 7.8 | 4.26 | 4.19 | 4.14 | 4.15 | 4.19 | 4.186 |  | 57-6 Fn 7.8 | 2 сторона | 7.8 | 4.2 | 4.11 | 4.09 | 4.08 | 4.08 | 4.112 |  | 57-6 Fn 7.8 | № справа | 7.8 | 3.99 | 3.94 | 3.93 | 3.92 | 3.93 | 3.942
58-3 Fn 12.2 | 2 сторона | 12.2 | 8.18 | 8.07 | 8.03 | 8.02 | 8.07 | 8.074 |  | 58-3 Fn 12.2 | 2 сторона | 12.2 | 7.8 | 7.68 | 7.7 | 7.64 | 7.64 | 7.692 |  | 58-3 Fn 12.2 | № справа | 12.2 | 7.32 | 7.3 | 7.29 | 7.27 | 7.28 | 7.292
43-1 Fn 17.7 | 2 сторона | 17.7 | 12.05 | 11.8 | 11.73 | 11.82 | 11.79 | 11.838 |  | 43-1 Fn 17.7 | 2 сторона | 17.7 | 11.38 | 11.24 | 11.22 | 11.33 | 11.32 | 11.298 |  | 43-1 Fn 17.7 | № справа | 17.7 | 10.2 | 10.2 | 10.17 | 10.21 | 10.18 | 10.192
42-1 Fn 18.6 | 2 сторона | 18.6 | 11.51 | 11.4 | 11.3 | 11.3 | 11.25 | 11.352 |  | 42-1 Fn 18.6 | 2 сторона | 18.6 | 10.96 | 10.85 | 10.79 | 10.75 | 10.78 | 10.826 |  | 42-1 Fn 18.6 | № справа | 18.6 | 10.12 | 10.13 | 10.2 | 10.09 | 10.16 | 10.14
61-2 Fn 21.6 | 2 сторона | 21.6 | 14.78 | 14.61 | 14.64 | 14.51 | 14.61 | 14.63 |  | 61-2 Fn 21.6 | 2 сторона | 21.6 | 13.74 | 13.57 | 13.51 | 13.47 | 13.43 | 13.544 |  | 61-2 Fn 21.6 | № справа | 21.6 | 12.51 | 12.44 | 12.46 | 12.55 | 12.61 | 12.514
34-5 Fn 23.7 | 2 сторона | 23.7 | 15.47 | 15.43 | 15.29 | 15.32 | 15.12 | 15.326 |  | 34-5 Fn 23.7 | 2 сторона | 23.7 | 14.52 | 14.35 | 14.44 | 14.33 | 14.32 | 14.392 |  | 34-5 Fn 23.7 | № справа | 23.7 | 13.4 | 13.49 | 13.37 | 13.47 | 13.41 | 13.428
МФ-51НЦ
обр. Teledyne
|  | 2013-08-28 | 2013-09-30 |  |  | МФ-51НЦ
|  | № 1002109 | №0201111 |  |  | № 0912108 | FN | Показания | МФ-51НЦ | [7 empty] | %Ф
при х=0 | FN_англ | %Ф | %Ф | среднее |  |  |  | 1 | 2 | 3 | 1 | 2 | 3 | 1 | 2 | 3 | сред.
68-3 Fn 2.8 | 2.8 | 1.62 | 1.44 | 1.53 |  | 68-3 Fn 2.8 | 2.8 | 1.68 | 1.7 | 1.65 | 1.84 | 1.81 | 1.89 | 1.96 | 2.01 | 2.02 | 1.84
70-2 Fn 5.3 | 5.3 | 2.77 | 2.7 | 2.735 |  | 70-2 Fn 5.3 | 5.3 | 3.05 | 3.08 | 3.04 | 3.64 | 3.58 | 3.48 | 3.84 | 3.76 | 3.74 | 3.467778
57-6 Fn 7.8 | 7.8 | 4.6 | 4.21 | 4.405 |  | 57-6 Fn 7.8 | 7.8 | 4.51 | 4.47 | 4.38 | 5.49 | 5.43 | 5.49 | 5.77 | 5.94 | 5.65 | 5.236667
58-3 Fn 12.2 | 12.2 | 7.42 | 6.99 | 7.205 |  | 58-3 Fn 12.2 | 12.2 | 7.17 | 7.22 | 7.37 | 9.37 | 9.09 | 9.24 | 9.54 | 9.47 | 9.6 | 8.674444
43-1 Fn 17.7 | 17.7 | 10.33 | 9.91 | 10.12 |  | 43-1 Fn 17.7 | 17.7 | 9.99 | 9.83 | 9.79 | 11.24 | 12.17 | 12.49 | 13.11 | 13.55 | 14.29 | 11.82889
42-1 Fn 18.6 | 18.6 | 10.67 | 10.29 | 10.48 |  | 42-1 Fn 18.6 | 18.6 | 10.06 | 10.14 | 10.06 | 13.32 | 13.42 | 13.24 | 15.03 | 14.71 | 15.01 | 12.77667
61-2 Fn 21.6 | 21.6 | 12.55 | 12.63 | 12.59 |  | 61-2 Fn 21.6 | 21.6 | 13.16 | 12.37 | 12.13 | 16.78 | 16.91 | 16.3 | 18.7 | 18.58 | 19.32 | 16.02778
34-5 Fn 23.7 | 23.7 | 13.98 | 13.94 | 13.96 |  | 34-5 Fn 23.7 | 23.7 | 13.66 | 13.18 | 13.48 | 19.04 | 18.33 | 18.17 | 20.84 | 19.39 | 19.32 | 17.26778
МФ-10И | № 76
2013-06-26 | обр. Teledyne
при х=0 | FN_англ | %Ф
68-3 Fn 2.8 | 2.8 | 1.6
70-2 Fn 5.3 | 5.3 | 2.9
57-6 Fn 7.8 | 7.8 | 4.1
58-3 Fn 12.2 | 12.2 | 7.1
43-1 Fn 17.7 | 17.7 | 10
42-1 Fn 18.6 | 18.6 | 10.2
61-2 Fn 21.6 | 21.6
34-5 Fn 23.7 | 23.7
ФХ-3
обр. Teledyne
образец | FN_англ | F%_англ |  |  |  | Ф%_фх
| 0 | 0 | 0 | 0 | 0 | 0
№ 68-3 Fn 2.8 | 2.8 | 1.55 | 1.8 | 2 | 1.9 | 1.9
№ 70-2 Fn 5.3 | 5.3 | 2.95 | 3 | 3.1 | 2.9 | 3
№ 57-6 Fn 7.8 | 7.8 | 4.33 | 4.3 | 4.6 | 4.5 | 4.466667
№ 58-3 Fn 12.2 | 12.2 | 6.78 | 7 | 7.3 | 7.1 | 7.133333
№ 43-1 Fn 17.7 | 17.7 | 9.83 | 9.9 | 10.9 | 10.8 | 10.53333
№ 42-1 Fn 18.6 | 18.6 | 10.3 | 10.2 | 10.4 | 10 | 10.2
№ 61-2 Fn 21.6 | 21.6 | 12 | 12.1 | 12.4 | 12.3 | 12.26667
№ 34-5 Fn 23.7 | 23.7 | 13.2 | 13.4 | 13.6 | 13.1 | 13.36667

## 2.2.4_ГСО СФФ
Magne-Gage | [14 empty] | Табл.2.5
| ГСО СФФ | Прометей | [14 empty] | обр.ФФ
|  |  |  | magnet#2 |  | magnet #2 | FN = | -0.441 | * | D + | 51.6054 | [5 empty] | лин. |  | квадр.
[15 empty] | Прибор | № | K | R2 | R2
| Ф%_Пр | Dотрыв | [5 empty] | D_mg | CKO | CKO/D_mg,% | FN_mg |  |  |  | Magne Gage |  | 2.0547 | 0.997 | 0.9877 |  | калибровка по FN
1 | 1.1 | 107 | 106.5 | 107 | 108.5 | 108 | 109 | 107.6667 | 0.9831921 | 0.9131815 | 4.1244 |  |  |  | MP30 |  | 1.7841 | 0.9949 | 0.9954 |  | калибровка по FN
2 | 2.22 | 106 | 106 | 106 | 105 | 104 | 107 | 105.6667 | 1.032796 | 0.977409 | 5.0064 |  |  |  | МК-1.2Ф | 0919 | 0.9954 | 0.9973 | 0.996 |  | калибровка по Ф
3 | 4.4 | 95 | 96.5 | 96.5 | 97.5 | 98 | 94 | 96.25 | 1.50831 | 1.567076 | 9.15915 |  |  |  |  | 0919 | 0.9968 | 0.9978 | 0.9973 |  | калибровка по Ф
4 | 5.36 | 91 | 91 | 91 | 91.5 | 91.5 | 91.5 | 91.25 | 0.2738613 | 0.3001219 | 11.36415 |  |  |  |  | 0924 | 0.9957 | 0.9986 | 0.9973 | 0.9959667 | калибровка по Ф
5 | 6 | 88 | 87 | 89 | 89.5 | 86.5 | 83.8 | 87.3 | 2.059126 | 2.358678 | 13.1061 |  |  |  | МФ-51НЦ |  | 0.9211 | 0.9974 | 0.9969 |  | калибровка по Ф
6 | 9.79 | 67 | 74.5 | 75 | 73 | 70 | 68 | 71.25 | 3.402205 | 4.775025 | 20.18415 |  |  |  | ФХ-3 |  | 0.9615 | 0.9965 | 0.9951 |  | калибровка по Ф
7 | 11.72 | 64.5 | 68 | 69 | 68.5 | 69 | 66 | 67.5 | 1.843909 | 2.731717 | 21.8379
8 | 12.98 | 54 | 56.5 | 60 | 58.5 | 58.5 | 55 | 57.08333 | 2.311205 | 4.048826 | 26.43165
9 | 14.07 | 47 | 46 | 48.5 | 52 | 46.5 | 46.5 | 47.75 | 2.252776 | 4.717856 | 30.54765
10 | 16.18 | 41.5 | 40 | 40.5 | 41 | 46.5 | 44 | 42.25 | 2.504995 | 5.928982 | 32.97315
MP30
| ГСО СФФ | Прометей |  | через 1-1.5 мм
| Ф%_Пр | [9 empty] | FN_mp30
0
1 | 1.1 | 3.7 | 3.2 | 3.6 | 3.4 | 3.6 | 3.8 | 3.9 | 4 | 4.3 | 3.722222
2 | 2.22 | 5 | 4.7 | 4.6 | 5 | 4.7 | 5.4 | 5 | 6 | 4.8 | 5.022222
3 | 4.4 | 10.4 | 9.7 | 9 | 9.5 | 8.1 | 8.3 | 9 | 9.2 | 9.4 | 9.177778
4 | 5.36 | 10.5 | 9.9 | 10.1 | 10.6 | 10.9 | 10.3 | 10.5 | 10.8 | 10.4 | 10.44444
5 | 6 | 11.6 | 12 | 11.7 | 11.8 | 11.9 | 11.8 | 12 | 12.5 | 11.9 | 11.91111
6 | 9.79 | 19.7 | 18.6 | 19.4 | 19.7 | 17.9 | 18 | 17.5 | 17.9 | 18.5 | 18.57778
8 | 12.98 | 23.3 | 22.7 | 23.1 | 22.5 | 24.7 | 26 | 23.4 | 24 | 23.5 | 23.68889
9 | 14.07 | 24 | 24.2 | 22.7 | 23.2 | 23.7 | 24.6 | 24.5 | 23.8 | 25.1 | 23.97778
10 | 16.18 | 27.2 | 26.4 | 26.1 | 27.5 | 28.8 | 27.5 | 28.7 | 27.6 | 26.6 | 27.37778
7 | 11.72 | 18.5 | 18.2 | 19 | 20.08 | 19 | 18.7 | 20 | 19.3 | 19.7 | 19.16444
МК-1.2Ф
| ГСО СФФ | Прометей
№ 0924 | [12 empty] | % | %
| Ф%_Пр | [9 empty] | F%_mk | CKO | CKО/F%_mk | F%_mk_F%_Пр
0 | 0 | 0 | 0 | 0 | 0 | 0 | 0 | 0 | 0 | 0 | 0 | 0
1 | 1.1 | 1.21 | 1.2 | 1.2 | 1.2 | 1.19 | 1.2 | 1.19 | 1.2 | 1.2 | 1.198889 | 0.006009252 | 0.5012351 | 8.989899
2 | 2.22 | 2.14 | 2.11 | 2.11 | 2.1 | 2.12 | 2.12 | 2.11 | 2.12 | 2.13 | 2.117778 | 0.0120185 | 0.5675054 | 4.604605
3 | 4.4 | 4.3 | 4.3 | 4.29 | 4.31 | 4.3 | 4.31 | 4.3 | 4.32 | 4.33 | 4.306667 | 0.01224745 | 0.2843835 | 2.121212
4 | 5.36 | 5.84 | 5.84 | 5.85 | 5.84 | 5.83 | 5.83 | 5.83 | 5.84 | 5.84 | 5.837778 | 0.006666667 | 0.1141987 | 8.913765
5 | 6 | 6.84 | 6.86 | 6.86 | 6.84 | 6.84 | 6.84 | 6.83 | 6.84 | 6.83 | 6.842222 | 0.01092906 | 0.1597297 | 14.03704
6 | 9.79 | 9.8 | 9.8 | 9.78 | 9.76 | 9.73 | 9.67 | 9.73 | 9.73 | 9.72 | 9.746667 | 0.04242641 | 0.4352915 | 0.4426285
8 | 12.98 | 12.9 | 12.93 | 12.92 | 12.91 | 12.91 | 12.92 | 12.92 | 12.99 | 12.94 | 12.92667 | 0.02645751 | 0.2046739 | 0.4108885
9 | 14.07 | 13.87 | 13.86 | 13.85 | 13.85 | 13.89 | 13.86 | 13.88 | 13.91 | 13.93 | 13.87778 | 0.02773886 | 0.1998797 | 1.366185
10 | 16.18 | 15.76 | 15.75 | 15.74 | 15.76 | 15.74 | 15.77 | 15.76 | 15.81 | 15.78 | 15.76333 | 0.02179449 | 0.1382607 | 2.575196
7 | 11.72 | 9.81 | 9.86 | 9.87 | 9.86 | 9.88 | 9.89 | 9.92 | 9.92 | 9.96 | 9.885556 | 0.04362084 | 0.4412584 | 15.65226
ГСО №9 | Прометей | [7 empty] | ГСО №9 | Прометей
№ 0919 | [10 empty] | № 0919 | № 0919 | № 0924
| Ф%_Пр | лев. | сер. | прав. | %Ф | СКО | СКО/средн |  |  | Ф%_Пр |  |  |  | среднее
0 | 0 | 0 | 0 | 0 | 0 | 0 |  |  | 0 | 0
1 | 1.1 | 1.16 | 1.41 | 1.77 | 1.446667 | 0.3066486 | 21.1969 |  | 1 | 1.1 | 1.446667 | 1.3 | 1.198889 | 1.315185
2 | 2.22 | 1.82 | 2.1 | 1.78 | 1.9 | 0.174356 | 9.176629 |  | 2 | 2.22 | 1.9 | 2.094444 | 2.117778 | 2.037407
3 | 4.4 | 4.63 | 4.41 | 4.42 | 4.486667 | 0.124231 | 2.768892 |  | 3 | 4.4 | 4.486667 | 4.351111 | 4.306667 | 4.381481
4 | 5.36 | 5.7 | 5.71 | 5.4 | 5.603333 | 0.1761628 | 3.143893 |  | 4 | 5.36 | 5.603333 | 5.811111 | 5.837778 | 5.750741
5 | 6 | 6.66 | 6.81 | 6.37 | 6.613333 | 0.2236813 | 3.382278 |  | 5 | 6 | 6.613333 | 6.84 | 6.842222 | 6.765185
6 | 9.79 | 10.66 | 10.58 | 10.39 | 10.54333 | 0.1386843 | 1.315374 |  | 6 | 9.79 | 10.54333 | 10.12889 | 9.746667 | 10.13963
8 | 12.98 | 13.14 | 13.26 | 13.1 | 13.16667 | 0.08326664 | 0.6324049 |  | 8 | 12.98 | 13.16667 | 13.19889 | 12.92667 | 13.09741
9 | 14.07 | 13.43 | 13.82 | 14.24 | 13.83 | 0.4050926 | 2.929086 |  | 9 | 14.07 | 13.83 | 13.81778 | 13.87778 | 13.84185
10 | 16.18 | 15.44 | 15.27 | 15.01 | 15.24 | 0.2165641 | 1.421024 |  | 10 | 16.18 | 15.24 | 15.41111 | 15.76333 | 15.47148
7 | 11.72 | 10.07 | 9.94 | 9.46 | 9.823333 | 0.3212994 | 3.270778
№ 0919
| Ф%_Пр | в точке | [8 empty] | среднее | СКО | СКО/средн
0 | 0 | 0 | 0 | 0 | 0 | 0 | 0 | 0 | 0 | 0 | 0 | 0
1 | 1.1 | 1.29 | 1.31 | 1.31 | 1.28 | 1.31 | 1.3 | 1.3 | 1.3 | 1.3 | 1.3 | 0.01 | 0.7692308
2 | 2.22 | 2.09 | 2.06 | 2.12 | 2.11 | 2.09 | 2.1 | 2.11 | 2.1 | 2.07 | 2.094444 | 0.01943651 | 0.928003
3 | 4.4 | 4.38 | 4.37 | 4.36 | 4.36 | 4.34 | 4.35 | 4.36 | 4.32 | 4.32 | 4.351111 | 0.02088327 | 0.4799527
4 | 5.36 | 5.82 | 5.81 | 5.81 | 5.81 | 5.81 | 5.82 | 5.82 | 5.8 | 5.8 | 5.811111 | 0.00781736 | 0.1345244
5 | 6 | 6.83 | 6.84 | 6.83 | 6.84 | 6.86 | 6.86 | 6.85 | 6.83 | 6.82 | 6.84 | 0.01414214 | 0.2067564
6 | 9.79 | 10.16 | 10.16 | 10.12 | 10.05 | 10.12 | 10.14 | 10.15 | 10.12 | 10.14 | 10.12889 | 0.03370625 | 0.3327734
8 | 12.98 | 13.27 | 13.21 | 13.19 | 13.19 | 13.19 | 13.18 | 13.19 | 13.2 | 13.17 | 13.19889 | 0.02891559 | 0.2190759
9 | 14.07 | 13.82 | 13.82 | 13.8 | 13.83 | 13.82 | 13.81 | 13.82 | 13.82 | 13.82 | 13.81778 | 0.008333333 | 0.06030878
10 | 16.18 | 15.53 | 15.43 | 15.41 | 15.39 | 15.39 | 15.41 | 15.39 | 15.4 | 15.35 | 15.41111 | 0.04960959 | 0.3219079
7 | 11.72 | 9.68 | 9.68 | 9.68 | 9.67 | 9.66 | 9.65 | 9.68 | 9.68 | 9.59 | 9.663333 | 0.0295804 | 0.3061097
МФ-51НЦ
2010-06-08 | ГСО СФФ | Прометей
| Ф%_Пр |  |  |  | лев. | сер. | прав. | %Ф_mf | CKO | CKO/F%_mf
| 0 | 0 | 0 | 0 | 0 | 0 | 0 | 0
1 | 1.1 | 1.44 | 1.45 | 1.77 | 1.4 | 1.44 | 1.74 | 1.54 | 0.1877054 | 12.18867
2 | 2.22 | 2.07 | 2.12 | 1.83 | 2 | 1.96 | 1.86 | 1.973333 | 0.1550269 | 7.856092
3 | 4.4 | 4.33 | 4.07 | 4.36 | 4.34 | 4 | 4.37 | 4.245 | 0.1594783 | 3.756851
4 | 5.36 | 5.35 | 5.29 | 5.21 | 5.22 | 5.25 | 5.15 | 5.245 | 0.07023769 | 1.339136
5 | 6 | 6.13 | 6.23 | 6.1 | 5.75 | 6.15 | 6.06 | 6.07 | 0.06806859 | 1.121394
6 | 9.79 | 10.55 | 9.27 | 9.52 | 10.27 | 9.27 | 9.62 | 9.75 | 0.6784541 | 6.958504
8 | 12.98 | 12.66 | 11.83 | 12.17 | 12.59 | 11.48 | 11.96 | 12.115 | 0.4172529 | 3.444102
9 | 14.07 | 12.73 | 12.79 | 12.62 | 12.34 | 12.25 | 12.6 | 12.555 | 0.08621678 | 0.6867127
10 | 16.18 | 14.58 | 14.61 | 13.9 | 14.38 | 14.39 | 13.96 | 14.30333 | 0.4015387 | 2.807309
7 | 11.72 | 9.96 | 9.84 | 9.82 | 10.06 | 10.1 | 9.89 | 9.945
ФХ-3
| ГСО СФФ | Прометей
№ | Ф%_Пр | [8 empty] | F%_фх |  | среднее
| 0 | 0 | 0 | 0 | 0 | 0 |  |  |  | 0
1 | 1.1 | 2 | 1.9 | 2 | 1.9 | 1.9 | 2 | 1.9 | 2 | 1.95 | 1.94 | 1.945
2 | 2.22 | 2.5 | 2.5 | 2.5 | 2.5 | 2.6 | 2.6 | 2.5 | 2.5 | 2.525 | 2.52 | 2.5225
3 | 4.4 | 4.3 | 4.4 | 4.4 | 4.4 | 4.4 | 4.5 | 4.5 | 4.5 | 4.425 | 4.38 | 4.4025
4 | 5.36 | 5.5 | 5.5 | 5.5 | 5.5 | 5.5 | 5.6 | 5.4 | 5.1 | 5.45 | 5.5 | 5.475
5 | 6 | 6.7 | 6.7 | 6.8 | 6.7 | 6.6 | 6.8 | 6.7 | 6.8 | 6.725 | 6.7 | 6.7125
6 | 9.79 | 9.6 | 9.7 | 9.7 | 9.7 | 9.6 | 9.8 | 9.6 | 9.3 | 9.625 | 9.66 | 9.6425
8 | 12.98 | 12.7 | 12.6 | 12.7 | 12.6 | 12.7 | 12.9 | 13.1 | 12.8 | 12.7625 | 12.66 | 12.71125
9 | 14.07 | 13.1 | 13.2 | 13.2 | 13.1 | 13 | 13.9 | 13.4 | 13.5 | 13.3 | 13.12 | 13.21
10 | 16.18 | 15 | 15 | 14.9 | 14.9 | 15 | 14.7 | 14.5 | 14.6 | 14.825 | 14.96 | 14.8925
7 | 11.72 | 9.9 | 9.9 | 9.9 | 9.9 | 9.9 | 10.1 | 10.1 | 10.1 | 9.975 | 9.9 | 9.9375
Табл.2
обр.ФФ
| FN_%Ф/%Ф |  | лин. |  | квадр.
|  | № | K | R2 | R2
| МК-1.2Ф | 0919 | 0.9968 | 0.9919 | 0.9973 |  | калибровка на %Ф
|  | 0924 | 0.9957 | 0.9986 | 0.9973 |  | калибровка на %Ф
|  | 0924 | 0.9738 | 0.9957 | 0.9839 | 0.9887667 | калибровка на %Ф
| ФХ-3 |  | 0.9624 | 0.9964 | 0.9949 |  | калибровка на %Ф
|  |  | 0.9439 | 0.9952 | 0.9845 | 0.95315 | калибровка на %Ф
| МФ-51НЦ |  | 0.9281 | 0.9974 | 0.9971 |  | калибровка на %Ф
| MP30 |  | 1.7841 | 0.9949 | 0.9954 |  | калибровка на FN
|  |  | 1.7626 | 0.9947 | 0.9888 | 1.77335 | калибровка на FN
| MG |  | 2.0547 | 0.997 | 0.9877 |  | калибровка на FN
Различие МагнГайг и МР30 - калибровка на стальной и на наплавке