## 3.1_FN(mu(Ф))
ГСО-5-7_УН
5 мм |  | 468.1099 | 400.9929 | 266.8846 | 200.3205 | 96.77111 | 48.31393 | 24.20911 | э
Hmax = |  | 37251 | 31910 | 21238 | 15941 | 7700.8 | 3844.7 | 1926.5 | А/м
Образец | %Ф | µe | µe | µe | µe | µe | µe | µe
С)в_-\+_пр | 0 | 1.00148928 | 0.999848425 | 0.999876559 | 1.000069141 | 0.999800146 | 0.99952716 | 0.99939388
С)в_-\+_пр | 0 | 1.00144231 | 0.999818623 | 1.000039697 | 1.000258923 | 0.99927604 | 0.99903792 | 0.99922329
С)1_-\+_пр | 0.98 | 1.098095 | 1.106316 | 1.129851 | 1.145521 | 1.180083 | 1.192198 | 1.178811
С)1_-\+_пр | 0.98 | 1.098062 | 1.106404 | 1.129777 | 1.146214 | 1.180285 | 1.191315 | 1.175879
С)2_-\+_пр | 2.02 | 1.202998 | 1.218943 | 1.258112 | 1.283817 | 1.33339 |  | 1.31255
С)2_-\+_пр | 2.02 | 1.202997 | 1.218965 | 1.258118 | 1.283828 | 1.3337 |  | 1.312148
С)3_-\+_пр | 5.18 | 1.53402 | 1.58163 | 1.69887 | 1.77651 | 1.93879 | 1.98849 | 1.92179
С)3_-\+_пр | 5.18 | 1.53407 | 1.58162 | 1.6988 | 1.77704 | 1.93985 | 1.98974 | 1.91679
С)4_-\+_пр | 6.92 | 1.61688 | 1.67033 | 1.80195 | 1.89257 | 2.0884 | 2.1298 | 2.0065
С)4_-\+_пр | 6.92 | 1.61692 | 1.67027 | 1.80198 | 1.89273 | 2.0912 | 2.1347 | 2.0092
С)5_-\+_пр | 7.63 | 1.81026 | 1.88477 | 2.0717 | 2.2029 | 2.4938 | 2.5706 | 2.3885
С)5_-\+_пр | 7.63 | 1.81033 | 1.88472 | 2.0719 | 2.2032 | 2.4949 | 2.5765 | 2.3919
С)6_-\+_пр | 10.4 | 2.0744 | 2.1808 | 2.4494 | 2.6383 | 3.0908 | 3.3205 | 3.1683
С)6_-\+_пр | 10.4 | 2.0744 | 2.1807 | 2.4496 | 2.6389 | 3.0932 | 3.3257 | 3.1768
С)7_-\+_пр | 11.32 | 2.238 | 2.3453 | 2.5945 | 2.7605 | 3.1564 | 3.3801 | 3.2903
С)7_-\+_пр | 11.32 | 2.238 | 2.3452 | 2.5943 | 2.7616 | 3.1571 | 3.3858 | 3.3011
С)8_-\+_пр | 13.79 | 2.5181 | 2.6666 | 3.0327 | 3.289 | 3.9098 | 4.24 | 4.0385 |  | 5 мм
С)8_-\+_пр | 13.79 | 2.5182 | 2.6665 | 3.0324 | 3.2892 | 3.9127 | 4.249 | 4.0495 |  |  | 468 |  |  | 401 |  |  | 267 |  |  | 200 |  |  | 97 |  |  | 24
С)9_-\+_пр | 15.75 | 2.6683 | 2.8308 | 3.2299 | 3.5095 | 4.178 | 4.52 | 4.291 |  | лин. | a1_1 = | 0.1069 | лин. | a1_1 = | 0.1172 | лин. | a1_2 = | 0.1427 | лин. | a1_1 = | 0.1606 | лин. | a1_1 = | 0.2036 | лин. | a1_2 = | 0.211
С)9_-\+_пр | 15.75 | 2.6684 | 2.8311 | 3.2299 | 3.5101 | 4.18 | 4.526 | 4.307
С)10_-\+_пр | 17.22 | 2.8821 | 3.0738 | 3.5546 | 3.9007 | 4.756 | 5.213 | 4.963 |  | квадр. | b2_1 = | 0.000724 | квадр. | b2_1 = | 0.000914 | квадр. | b2_2 = | 0.001414 | квадр. | b2_1 = | 0.001843 | квадр. | b2_1 = | 0.003247 | квадр. | b2_2 = | 0.004777
С)10_-\+_пр | 17.22 | 2.8821 | 3.0737 | 3.5545 | 3.9012 | 4.76 | 5.222 | 4.975 |  |  | b1_1 = | 0.097003 |  | b1_1 = | 0.104737 |  | b1_2 = | 0.123402 |  | b1_1 = | 0.135454 |  | b1_1 = | 0.159249 |  | b1_2 = | 0.14581
ГСО-5-7_УН
7 мм |  | 468.1099 | 400.9929 | 266.8846 | 200.3205 | 96.77111 | 48.31393 | 24.20911 | э
Hmax = |  | 37251 | 31910 | 21238 | 15941 | 7700.8 | 3844.7 | 1926.5 | А/м
Образец | %Ф | µe | µe | µe | µe | µe | µe | µe
С)v_пр | 0 | 0.9987613 | 0.99941719 | 0.99941725 | 0.99939793 | 0.999711156 | 0.999728322 | 0.999698937
С)v_пр | 0 | 0.99876291 | 0.99943542 | 0.99941504 | 0.99921858 | 0.999974072 | 0.999767065 | 0.999737203
С)1_-\+_пр | 1.01 | 1.09962 | 1.108002 | 1.128946 | 1.142956 | 1.170566 | 1.176914 | 1.159895
С)1_-\+_пр | 1.01 | 1.099641 | 1.107931 | 1.129055 | 1.142703 | 1.170566 | 1.177338 | 1.160422
С)2_-\+_пр | 2.21 | 1.224 | 1.24267 | 1.285037 | 1.312597 | 1.36801 | 1.37748 | 1.3473
С)2_-\+_пр | 2.21 | 1.22401 | 1.242694 | 1.285055 | 1.312899 | 1.3684 | 1.37921 | 1.34851
С)3_-\+_пр | 5.03 | 1.53423 | 1.58451 | 1.70313 | 1.78385 | 1.95943 | 2.0047 | 1.908
С)3_-\+_пр | 5.03 | 1.53424 | 1.58454 | 1.70338 | 1.78426 | 1.96052 | 2.0079 | 1.91146
С)4_-\+_пр | 6.3 | 1.55562 | 1.60875 | 1.73309 | 1.81677 | 2.006 | 2.0886 | 2.0127
С)4_-\+_пр | 6.3 | 1.55561 | 1.60884 | 1.73326 | 1.81695 | 2.0072 | 2.0917 | 2.0174
С)5_-\+_пр | 7.35 | 1.7897 | 1.86223 | 2.0258 | 2.1344 | 2.3689 | 2.4384 | 2.3315
С)5_-\+_пр | 7.35 | 1.78975 | 1.86223 | 2.0258 | 2.1347 | 2.3704 | 2.442 | 2.335
С)6_-\+_пр | 9.92 | 2.1184 | 2.2125 | 2.4065 | 2.5325 | 2.8228 | 2.9637 | 2.8456
С)6_-\+_пр | 9.92 | 2.1184 | 2.2124 | 2.4069 | 2.5328 | 2.8247 | 2.9694 | 2.8528
С)7_-\+_пр | 11.21 | 2.2142 | 2.3322 | 2.6039 | 2.788 | 3.2176 | 3.4274 | 3.2732
С)7_-\+_пр | 11.21 | 2.3321 | 2.3322 | 2.604 | 2.7886 | 3.2203 | 3.4344 | 3.2793
С)8_-\+_пр | 13.61 | 2.49 | 2.6337 | 2.9626 | 3.1868 | 3.7121 | 3.9743 | 3.7922 |  | 7 мм
С)8_-\+_пр | 13.61 | 2.49 | 2.6337 | 2.9629 | 3.1874 | 3.7153 | 3.9821 | 3.8053 |  |  | 468 |  |  | 401 |  |  | 267 |  |  | 200 |  |  | 97 |  |  | 48 |  |  | 24
С)9_-\+_пр | 16 | 2.7627 | 2.9395 | 3.359 | 3.6528 | 4.344 | 4.665 | 4.424 |  | лин. | a1_1 = | 0.1105 | лин. | a1_1 = | 0.1201 | лин. | a1_2 = | 0.1439 | лин. | a1_1 = | 0.16 | лин. | a1_1 = | 0.1977 | лин. | a1_1 = | 0.2162 | лин. | a1_2 = | 0.2036
С)9_-\+_пр | 16 | 2.7628 | 2.9394 | 3.359 | 3.6533 | 4.348 | 4.675 | 4.438
С)10_-\+_пр | 16.51 | 2.8802 | 3.0417 | 3.4279 | 3.6866 | 4.294 | 4.642 | 4.496 |  | квадр. | b2_1 = | 0.000775 | квадр. | b2_1 = | 0.000982 |  | b2_2 = | 0.001344 | квадр. | b2_1 = | 0.001635 | квадр. | b2_1 = | 0.002513 | квадр. | b2_1 = | 0.003464 | квадр. | b2_2 = | 0.003765
С)10_-\+_пр | 16.51 | 2.8802 | 3.0418 | 3.4281 | 3.6869 | 4.297 | 4.65 | 4.511 |  |  | b1_1 = | 0.100113 |  | b1_1 = | 0.106946 |  | b1_2 = | 0.12583 |  | b1_1 = | 0.13806 |  | b1_1 = | 0.163874 |  | b1_1 = | 0.169587 |  | b1_2 = | 0.152992

## 3.2_FN(D)
Magne-Gage
обр. Magne Gage |  | magnet#2 |  | magnet #2 | FN = | -0.441 | * | D + | 51.6054
мм | mils | D_sert | FN_sert | D_mg | FN_mg |  | 1/D_mg
0.264 | 10.4 | 69 | 21.1 | 69.5 | 20.9559 | SMR1363 | 0.01438849
0.366 | 14.4 | 80.5 | 16.1 | 80.5 | 16.1049 |  | 0.01242236
0.508 | 20 | 90 | 12 | 90 | 11.9154 |  | 0.01111111
0.627 | 24.7 | 94.5 | 9.9 | 94 | 10.1514 |  | 0.0106383
0.82 | 32.2 | 100 | 7.6 | 100 | 7.5054 | SMR1364 | 0.01
1.07 | 42.2 | 104.5 | 5.7 | 104 | 5.7414 |  | 0.009615385
1.63 | 64.2 | 109 | 3.3 | 108.5 | 3.7569 |  | 0.00921659
2.03 | 80 | 111.5 | 2.4 | 111 | 2.6544 |  | 0.009009009
обр. Teledyne
[12 empty] | обр. Teledyne | ГСО СФФ
FNn | F% | Dотрыв |  |  | Dmg | CKO | CKO/Fcp,% | FN_mg | FNn |  |  | Dmg | Dmg
2.8 | 1.55 | 109 | 107 | 109 | 108.3333 | 1.154701 | 1.065877 | 3.8304 | 2.8 |  |  | 108.3333 | 107.6667
18.6 | 2.95 | 65 | 70.1 | 68 | 67.7 | 2.563201 | 3.786117 | 21.7497 | 18.6 |  |  | 67.7 | 105.6667
17.7 | 4.33 | 71 | 68 | 70 | 69.66667 | 1.527525 | 2.19262 | 20.8824 | 17.7 |  |  | 69.66667 | 96.25
12.2 | 6.78 | 86 | 86 | 81 | 84.33333 | 2.886751 | 3.423025 | 14.4144 | 12.2 |  |  | 84.33333 | 91.25
7.8 | 9.83 | 96.5 | 93 | 95 | 94.83333 | 1.755942 | 1.851609 | 9.7839 | 7.8 |  |  | 94.83333 | 87.3
5.3 | 10.3 | 102.5 | 102 | 101.5 | 102 | 0.5 | 0.4901961 | 6.6234 | 5.3 |  |  | 102 | 71.25
21.6 | 12 | 60 | 57 | 61 | 59.33333 | 2.081666 | 3.508426 | 25.4394 | 21.6 |  |  | 59.33333 | 67.5
23.7 | 13.2 | 55.5 | 47 | 48.5 | 50.33333 | 4.536886 | 9.013681 | 29.4084 | 23.7 |  |  | 50.33333 | 57.08333
47.75
42.25
ГСО СФФ
Прометей
| Ф, % | Dотрыв | [5 empty] | Dmg | CKO | FN_mg | Ф, %
1 | 1.1 | 107 | 106.5 | 107 | 108.5 | 108 | 109 | 107.6667 | 0.9831921 | 4.1244 | 1.1
2 | 2.22 | 106 | 106 | 106 | 105 | 104 | 107 | 105.6667 | 1.032796 | 5.0064 | 2.22
3 | 4.4 | 95 | 96.5 | 96.5 | 97.5 | 98 | 94 | 96.25 | 1.50831 | 9.15915 | 4.4
4 | 5.36 | 91 | 91 | 91 | 91.5 | 91.5 | 91.5 | 91.25 | 0.2738613 | 11.36415 | 5.36
5 | 6 | 88 | 87 | 89 | 89.5 | 86.5 | 83.8 | 87.3 | 2.059126 | 13.1061 | 6
6 | 9.79 | 67 | 74.5 | 75 | 73 | 70 | 68 | 71.25 | 3.402205 | 20.18415 | 9.79
7 | 11.72 | 64.5 | 68 | 69 | 68.5 | 69 | 66 | 67.5 | 1.843909 | 21.8379 | 11.72
8 | 12.98 | 54 | 56.5 | 60 | 58.5 | 58.5 | 55 | 57.08333 | 2.311205 | 26.43165 | 12.98
9 | 14.07 | 47 | 46 | 48.5 | 52 | 46.5 | 46.5 | 47.75 | 2.252776 | 30.54765 | 14.07
10 | 16.18 | 41.5 | 40 | 40.5 | 41 | 46.5 | 44 | 42.25 | 2.504995 | 32.97315 | 16.18
обр. Teledyne |  |  |  | ГСО СФФ
FNn | F% | Dmg_T |  | Ф, % | Dmg_Pr
2.8 | 1.55 | 108.3333 |  | 1.1 | 107.6667
5.3 | 10.3 | 102 |  | 2.22 | 105.6667
7.8 | 9.83 | 94.83333 |  | 4.4 | 96.25
12.2 | 6.78 | 84.33333 |  | 5.36 | 91.25
17.7 | 4.33 | 69.66667 |  | 6 | 87.3
18.6 | 2.95 | 67.7 |  | 9.79 | 71.25
21.6 | 12 | 59.33333 |  | 11.72 | 67.5
23.7 | 13.2 | 50.33333 |  | 12.98 | 57.08333
|  |  |  | 14.07 | 47.75
|  |  |  | 16.18 | 42.25