## ГОСТ 5632
ГОСТ 5632-72
Марка | 4pJs | [21 empty] | до 20% | до 2 % |  |  | до 3% | до 2,5 %
| 21600 | -3200 | 770 | -200 | -400 | -34 | 1600 | 0 | -1800 | 300 | 4100 | [11 empty] | -63 | + 800 гс |  |  | - 1800 гс | 3800 гс
20X17H2 |  | C | Si | Mn | Cr | Ni | Ti | Al | W | Mo | Nb | V | 4pJs | % |  | % |  | 4pJs |  | до 4% |  |  | до 10 % | до 0,5 % |  |  | до 1 % | до 0,9 %
мартенситная | min | 0.17 | 0.8 | 0.8 | 16 | 1.5 | [6 empty] | 15215.8 | 7.716377 | 15215.8 | 33.3456 |  | 21600 | -3200 | 770 | -200 | -400 | -34 | 1600 |  | 3000 | -1800 | 4100
| max | 0.25 | 0.8 | 0.8 | 18 | 2.5 | [6 empty] | 14125.8 | [5 empty] | C | Si | Mn | Cr | Ni | Ti | Al | Mo | W | Nb
| среднее | 0.21 | 0.8 | 0.8 | 17 | 2 | [6 empty] | 14670.8 | [8 empty] | ~18%
| 21600 | -3200 | 770 | -200 | -400 | -34 | 1600 | 0 | -1800 | 300 | 4100
95X18 |  | C | Si | Mn | Cr | Ni | Ti | Al | W | Mo | Nb | V |  | %
мартенситная | min | 0.9 | 0.8 | 0.8 | 17 | [7 empty] | 12530.8 | 9.815263
| max | 1 | 0.8 | 0.8 | 19 | [7 empty] | 11410.8 |  | 11410.8
| среднее | 0.95 | 0.8 | 0.8 | 18 | [7 empty] | 11970.8
| 21600 | -3200 | 770 | -200 | -400 | -34 | 1600 | 0 | -1800 | 300 | 4100
14Х17Н2 |  | C | Si | Mn | Cr | Ni | Ti | Al | W | Mo | Nb | V |  | % |  | %
март.-феррит. | min | 0.11 | 0.8 | 0.8 | 16 | 1.5 | [6 empty] | 15407.8 | 7.134017 | 15407.8 | 7.134017
| max | 0.17 | 0.8 | 0.8 | 18 | 2.5 | [6 empty] | 14381.8 |  | 14381.8
| среднее | 0.14 | 0.8 | 0.8 | 17 | 2 | [6 empty] | 14894.8
| 21600 | -3200 | 770 | -200 | -400 | -34 | 1600 | 0 | -1800 | 300 | 4100
15X18CЮ |  | C | Si | Mn | Cr | Ni | Ti | Al | Wo | Mo | Nb | V |  | %
ферритная | min | 0.15 | 1 | 0.8 | 17 |  |  | 0.7 |  |  |  |  | 14931 | 8.735389
| max | 0.15 | 1.5 | 0.8 | 20 |  |  | 1.2 |  |  |  |  | 13731.5
| среднее | 0.15 | 1.25 | 0.8 | 18.5 |  |  | 0.95 |  |  |  |  | 14331.25
[7 empty] | 800 | гс
| 21600 | -3200 | 770 | -200 | -400 | -34 | 1600 | 0 | -1800 | 300 | 4100
08X18T1 |  | C | Si | Mn | Cr | Ni | Ti | Al | W | Mo | Nb | V |  | % |  | %
ферритная | min | 0.08 | 0.8 | 0.7 | 17 |  | 0.6 | [5 empty] | 15974.8 | 5.271898 | 13670.8 | 11.00155
| max | 0.08 | 0.8 | 0.7 | 19 |  | 1 | [5 empty] | 15174.8 |  | 15174.8
| среднее | 0.08 | 0.8 | 0.7 | 18 |  | 0.8 | [5 empty] | 15574.8
| 21600 | -3200 | 770 | -200 | -400 | -34 | 1600 | 0 | -1800 | 300 | 4100
09Х17Н7Ю1 |  | C | Si | Mn | Cr | Ni | Ti | Al | W | Mo | Nb | V |  | %
ауст.-мартенс. | min | 0.9 | 0.8 | 0.8 | 16.5 | 6.5 |  | 0.7 |  |  |  |  | 12509.8 | -13.5335
| max | 0.09 | 0.8 | 0.8 | 18 | 7.5 |  | 1.1 |  |  |  |  | 14467.8
| среднее | 0.495 | 0.8 | 0.8 | 17.25 | 7 |  | 0.9 |  |  |  |  | 13488.8
| 21600 | -3200 | 770 | -200 | -400 | -34 | 1600 | 0 | -1800 | 300 | 4100
08X17H6T |  | C | Si | Mn | Cr | Ni | Ti | Al | W | Mo | Nb | V |  | %
ауст.-мартенс. | min | 0.8 | 0.8 | 0.8 | 16.5 | 5.5 | 0.15 | [5 empty] | 13103.8 | -13.18422
| max | 0.08 | 0.8 | 0.8 | 18 | 6.5 | 0.35 | [5 empty] | 15093.8
| среднее | 0.44 | 0.8 | 0.8 | 17.25 | 6 | 0.25 | [5 empty] | 14098.8
| 21600 | -3200 | 770 | -200 | -400 | -34 | 1600 | 0 | -1800 | 300 | 4100
08Х18Г8Н2Т |  | C | Si | Mn | Cr | Ni | Ti | Al | W | Mo | Nb | V |  | %
ауст.-мартенс. | min | 0.8 | 0.8 | 7 | 17 | 1.8 | 0.2 | [5 empty] | 11869.6 | -11.55027 | 11870
| max | 0.08 | 0.8 | 9 | 19 | 2.8 | 0.5 | [5 empty] | 13419.6
| среднее | 0.44 | 0.8 | 8 | 18 | 2.3 | 0.35 | [5 empty] | 12644.6
| 21600 | -3200 | 770 | -200 | -400 | -63 | 1600 | 0 | -1800 | 300 | 4100
15Х18Н12С4ТЮ |  | C | Si | Mn | Cr | Ni | Ti | Al | W | Mo | Nb | V |  | %
ауст.-мартенс. | min | 0.12 | 3.8 | 0.5 | 17 | 11 | 0.4 | 0.13 |  |  |  |  | 15036.8 | 7.317561
| max | 0.17 | 4.5 | 1 | 19 | 13 | 0.7 | 0.35 |  |  |  |  | 14011.5
| среднее | 0.145 | 4.15 | 0.75 | 18 | 12 | 0.55 | 0.24 |  |  |  |  | 14684.15
| 21600 | -3200 | 770 | -200 | -400 | -34 | 1600 | 0 | -1800 | -1800 | 4100
12Х21Н5Т |  | C | Si | Mn | Cr | Ni | Ti | Al | Mo | Wo | Nb | V |  | %
ауст.-ферритная | min | 0.09 |  |  | 20 | 4.8 | 0.25 | 0.8 |  |  |  |  | 14318.8 | 5.552279
| max | 0.14 | 0.8 | 0.8 | 22 | 5.8 | 0.5 | 0.8 |  |  |  |  | 13565.6
| среднее | 0.115 | 0.8 | 0.8 | 21 | 5.3 | 0.375 | 0.8 |  |  |  |  | 13862.6
| 21600 | -3200 | 770 | -200 | -400 | -34 | 1600 | 0 | -1800 | 300 | 4100
08Х20Н14С2 |  | C | Si | Mn | Cr | Ni | Ti | Al | W | Mo | Nb | V |  | %
ауст.-ферритная | min |  | 2 |  | 19 | 12 | [6 empty] | 14364 | 7.943188
| max | 0.08 | 3 | 1.5 | 22 | 15 | [6 empty] | 13307
| среднее | 0.08 | 2.5 | 1.5 | 20.5 | 13.5 | [6 empty] | 13157.5
| 21600 | -3200 | 770 | -200 | -400 | -34 | 1600 | 0 | -1800 | 300 | 4100
20Х20Н14С2 |  | C | Si | Mn | Cr | Ni | Ti | Al | W | Mo | Nb | V |  | %
ауст.-ферритная | min |  | 2 |  | 19 | 12 | [6 empty] | 14364 | 11.15066
| max | 0.2 | 3 | 1.5 | 22 | 15 | [6 empty] | 12923
| среднее | 0.2 | 2.5 | 1.5 | 20.5 | 13.5 | [6 empty] | 12773.5
| 21600 | -3200 | 770 | -200 | -400 | -34 | 1600 | 0 | -1800 | 300 | 4100
|  | C | Si | Mn | Cr | Ni | Ti | Al | W | Mo | Nb | V |  | %
18Х25Н19СЛ | min |  | 0.8 | 0.7 | 22 | 17 | [6 empty] | 12852.8 | 14.94187
ауст.-ферритная (?) | max | 0.18 | 2 | 1.5 | 26 | 21 | [6 empty] | 11182
| среднее | 0.18 | 1.4 | 1.1 | 24 | 19 | [6 empty] | 11329.4
| 21600 | -3200 | 770 | -200 | -400 | -34 | 1600 | 0 | -1800 | 300 | 4100
15Х18Н12С4ТЮ |  | C | Si | Mn | Cr | Ni | Ti | Al | W | Mo | Nb | V |  | %
ауст.-ферритная | min | 0.12 | 3.8 | 0.5 | 17 | 11 | 0.4 | 0.13 |  |  |  |  | 15355.8 | 6.72273
| max | 0.17 | 4.5 | 1 | 19 | 13 | 0.7 | 0.35 |  |  |  |  | 14388.5
| среднее | 0.145 | 4.15 | 0.75 | 18 | 12 | 0.55 | 0.24 |  |  |  |  | 15032.15
| 21600 | -3200 | 770 | -200 | -400 | -63 | 1600 |  | -1800 | 300 | 4100
08Х17Н15М3Т |  | C | Si | Mn | Cr | Ni | Ti | Al | W | Mo | Nb | V |  | %
аустенитная | min | 0.8 | 0.8 | 2 | 16 | 14 | 0.3 |  |  | 3 |  |  | 13508.8 | -12.88467 |  | % | %
| max | 0.08 | 0.8 | 2 | 18 | 16 | 0.6 |  |  | 4 |  |  | 15506.8 |  | 15507 | 30.64027 | 30.64027
| среднее | 0.44 | 0.8 | 2 | 17 | 15 | 0.45 |  |  | 3.5 |  |  | 14587.8
| 21600 | -3200 | 770 | -200 | -400 | -34 | 1600 |  | -1800 | 300 | 4100
17X18H9 |  | C | Si | Mn | Cr | Ni | Ti | Al | W | Mo | Nb | V |  | %
аустенитная | min | 0.13 | 0.8 | 2 | 17 | 8 | [6 empty] | 14482.8 | 8.413929
| max | 0.21 | 0.8 | 2 | 19 | 10 | [6 empty] | 13358.8
| среднее | 0.17 | 0.8 | 2 | 18 | 9 | [6 empty] | 13920.8 |  |  |  |  | 13984.63
| 21600 | -3200 | 770 | -200 | -400 | -34 | 1600 |  | -1800 | 300 | 4100
08X18H10Т |  | C | Si | Mn | Cr | Ni | Ti | Al | W | Mo | Nb | V |  | %
аустенитная | min | 0.8 | 0.8 | 2 | 17 | 9 | 3.3 | [5 empty] | 13104.8 | -10.0859
| max | 0.08 | 0.8 | 2 | 19 | 10 | 3.3 | [5 empty] | 14574.8
| среднее | 0.44 | 0.8 | 2 | 18 | 9.5 | 3.3 | [5 empty] | 13839.8
| 21600 | -3200 | 770 | -200 | -400 | -63 | 1600 |  | -1800 | 300 | 4100
03X18H12 |  | C | Si | Mn | Cr | Ni | Ti | Al | W | Mo | Nb | V |  | %
аустенитная | min | 0.03 | 0.4 | 0.4 | 17 | 11.5 | [6 empty] | 14669.9 | 6.43165
| max | 0.03 | 0.4 | 0.4 | 19 | 13 | 0.005 | [5 empty] | 13783.4
| среднее | 0.03 | 0.4 | 0.4 | 18 | 12.25 | 0.005 | [5 empty] | 14230.65
[7 empty] | 800 | гс
| 21600 | -3200 | 770 | -200 | -400 | -63 | 1600 |  | -1800 | 300 | 4100
12Х18Н12Т |  | C | Si | Mn | Cr | Ni | Ti | Al | W | Mo | Nb | V |  | %
аустенитная | min | 0.12 | 0.8 | 2 | 17 | 11 | 3.3 | [5 empty] | 14893.8 | 6.629534
| max | 0.12 | 0.8 | 2 | 19 | 13 | 3.3 | [5 empty] | 13967.8
| среднее | 0.12 | 0.8 | 2 | 18 | 12 | 3.3 | [5 empty] | 14430.8
[9 empty] | -1800 | гс
| 21600 | -3200 | 770 | -200 | -400 | -34 | 1600 |  | -1800 | 300 | 4100
31X19H9MBБТ |  | C | Si | Mn | Cr | Ni | Ti | Al | W | Mo | Nb | V |  | %
аустенитная | min | 0.28 | 0.8 | 0.8 | 18 | 8 | 0.2 |  | 1 | 1 | 0.2 |  | 13482.8 | -4.450492
| max | 0.35 | 0.8 | 1.5 | 20 | 10 | 0.5 |  | 1.5 | 1.5 | 0.5 |  | 14110.8
| среднее | 0.315 | 0.8 | 1.15 | 19 | 9 | 0.35 |  | 1.25 | 1.25 | 0.35 |  | 13796.8
Легированная
Марка |  | C | Si | Mn | Cr | Ni | Mo | Ti | S | P | Al | Va | Wo | Nb | Zr
Св-08ГСМТ | min | 0.06 | 0.4 | 1 |  |  | 0.2 | 0.05
| max | 0.11 | 0.7 | 1.3 | 0.3 | 0.3 | 0.4 | 0.12 | 0.025 | 0.03
| среднее | 0.085 | 0.55 | 1.15 |  |  | 0.3 | 0.085
Св-15ГСТЮЦА | min | 0.12 | 0.45 | 0.6 |  |  |  | 0.05 |  |  | 0.2 |  |  |  | 0.05
| max | 0.18 | 0.85 | 1 | 0.3 | 0.4 |  | 0.2 | 0.025 | 0.025 | 0.5 |  |  |  | 0.15
| среднее | 0.15 | 0.65 | 0.8 |  |  |  | 0.125 | [6 empty] | 0.35
Св-10ХМФТ | min | 0.07 |  | 0.4 | 1.4 |  | 0.4 | 0.05 |  |  |  | 0.2
| max | 0.12 | 0.35 | 0.7 | 1.8 | 0.3 | 0.6 | 0.12 | 0.03 | 0.03 |  | 0.35
| среднее | 0.095 |  | 0.55 | 1.6 |  |  | 0.085 |  |  |  | 0.275
Св-13Х2МФТ | min | 0.1 |  | 0.4 | 1.7 |  | 0.4 | 0.05 |  |  |  | 0.2
| max | 0.15 | 0.35 | 0.7 | 2.2 | 0.3 | 0.6 | 0.12 | 0.03 | 0.03 |  | 0.35
| среднее | 0.125 |  | 0.55 | 1.95 |  | 0.5 | 0.085 |  |  |  | 0.275
Высоколегированная
Марка |  | C | Si | Mn | Cr | Ni | Mo | Ti | S | P | Al | Va | Wo | Nb | Zr
Св-10Х11НВМФ | min | 0.08 | 0.3 | 0.35 | 10.5 | 0.8 | 1 |  |  |  |  | 0.2 | 1
| max | 0.13 | 0.6 | 0.6 | 12 | 1.1 | 1.3 |  | 0.025 | 0.03 |  | 0.5 | 1.4
| среднее | 0.105 | 0.45 | 0.475 | 11.25 | 0.95 | 1.15 |  |  |  |  | 0.35 | 1.2
Св-08Х18Н8Г2В | min | 0.05 | 0.3 | 1.8 | 17.5 | 8
| max | 0.1 | 0.7 | 2.3 | 19.5 | 9 |  |  | 0.018 | 0.025
| среднее | 0.075 | 0.5 | 2.05 | 18.5 | 8.5
Св-06Х19Н10М3Т | min |  | 0.3 | 1 | 18 | 9 | 2 | 0.5
| max | 0.08 | 0.8 | 2 | 20 | 11 | 3 | 0.8 | 0.018 | 0.025
| среднее |  | 0.55 | 1.5 | 19 | 10 | 2.5 | 0.65
Св-30Х15Н35В3Б3Т | min | 0.27 |  | 0.5 | 14 | 34 |  | 0.2 |  |  |  |  | 2.5 | 2.8
| max | 0.33 | 0.6 | 1 | 16 | 36 |  | 0.7 | 0.015 | 0.025 |  |  | 3.5 | 3.5
| среднее | 0.3 |  | 0.75 | 15 | 35 |  | 0.45 |  |  |  |  | 3 | 3.15

## Табл
4pJs
|  | min | max | среднее | % mn/cp | % mx/cp | % mx/mn
20X17H2 | мартенситная | 15215.8 | 14125.8 | 14670.8 | 3.714862 | -3.714862 | 33.3456
95X18 | мартенситная | 12530.8 | 11410.8 | 11970.8 | 4.67805 | -4.67805
14Х17Н2 | март.-феррит. | 15407.8 | 14381.8 | 14894.8 | 3.444155 | -3.444155 | 7.134017
15X18CЮ | ферритная | 14931 | 13731.5 | 14331.25 | 4.184911 | -4.184911 | 16.33689
08X18T1 | ферритная | 15974.8 | 15174.8 | 15574.8 | 2.568251 | -2.568251
09Х17Н7Ю1 | ауст.-мартенс. | 12509.8 | 14467.8 | 13488.8 | -7.257873 | 7.257873 | 27.16351
08X17H6T | ауст.-мартенс. | 13103.8 | 15093.8 | 14098.8 | -7.057338 | 7.057338
08Х18Г8Н2Т | ауст.-мартенс. | 11869.6 | 13419.6 | 12644.6 | -6.129099 | 6.129099
15Х18Н12С4ТЮ | ауст.-мартенс. | 15036.8 | 14011.5 | 14684.15 | 2.401569 | -4.580789
12Х21Н5Т | ауст.-ферритная | 14318.8 | 13565.6 | 13863 | 3.287889 | -2.145279
08Х20Н14С2 | ауст.-ферритная | 14364 | 13307 | 13158 | 9.165527 | 1.132391
20Х20Н14С2 | ауст.-ферритная | 14364 | 12923 | 12774 | 12.44716 | 1.166432
18Х25Н19СЛ | ауст.-ферритная (?) | 12852.8 | 11182 | 11329 | 13.45044 | -1.297555
15Х18Н12С4ТЮ | ауст.-ферритная | 15355.8 | 14388.5 | 15032 | 2.154071 | -4.280867 | 37.32606
08Х17Н15М3Т | аустенитная | 13508.8 | 15506.8 | 14587.8 | -7.396592 | 6.299785 | 18.32916
17X18H9 | аустенитная | 14482.8 | 13358.8 | 13920.8 | 4.037124 | -4.037124
08X18H10Т | аустенитная | 13104.8 | 14574.8 | 13839.8 | -5.31077 | 5.31077
03X18H12 | аустенитная | 14669.9 | 13783.4 | 14230.65 | 3.086647 | -3.142864
12Х18Н12Т | аустенитная | 14893.8 | 13967.8 | 14430.8 | 3.208415 | -3.208415
31X19H9MBБТ | аустенитная | 13482.8 | 14110.8 | 13796.8 | -2.27589 | 2.27589
Таблица 4
|  | 4pJsф |  |  | %
Сталь | Тип | min | max | средн. | min к cp | max к cp
12Х21Н5Т | ауст.-ферритная | 14318.8 | 13565.6 | 13863 | 3.287889 | -2.145279
08Х20Н14С2 | ауст.-ферритная | 14364 | 13307 | 13158 | 9.165527 | 1.132391
20Х20Н14С2 | ауст.-ферритная | 14364 | 12923 | 12774 | 12.44716 | 1.166432
18Х25Н19СЛ | ауст.-ферритная (?) | 12852.8 | 11182 | 11329 | 13.45044 | -1.297555
15Х18Н12С4ТЮ | ауст.-ферритная | 15355.8 | 14388.5 | 15032 | 2.154071 | -4.280867
08Х17Н15М3Т | аустенитная | 13508.8 | 15506.8 | 14587.8 | -7.396592 | 6.299785
17X18H9 | аустенитная | 14482.8 | 13358.8 | 13920.8 | 4.037124 | -4.037124
08X18H10Т | аустенитная | 13104.8 | 14574.8 | 13839.8 | -5.31077 | 5.31077
03X18H12 | аустенитная | 14669.9 | 13783.4 | 14230.65 | 3.086647 | -3.142864
12Х18Н12Т | аустенитная | 14893.8 | 13967.8 | 14430.8 | 3.208415 | -3.208415
31X19H9MBБТ | аустенитная | 13482.8 | 14110.8 | 13796.8 | -2.27589 | 2.27589