## 1.1.2.1-Js
2006-12-22 | [16 empty] | 2006-12-22
| ИФМ | [18 empty] | ИФМ
5 мм | [16 empty] | 7 мм
| 4piJs, G | Js/4pi, A/m | Js, A/m | ФмФ, % | 4piJs, G | Фм_корр, % | [11 empty] | 4pJs, G | Js, A/m | ФмФ, % | 4pJs, G | Фм_корр, % |  |  |  |  | k = | 132
Набор № 1 | [12 empty] | k= | 131.95 |  |  | Набор № 1 | [9 empty] | 4piJs_100 = | 13200 | G
СФФ 0_5 | 66 | 417.9499 | 5252.113 | 0.5 | 66 | 0.5001895 | [6 empty] | 4piJs_100 = | 13195 | G |  | СФФ 0_5 | 66 | 417.9499 | 0.5 | 66 | 0.8083785 | [5 empty] | 1050422.6 | A/m
СФФ 1_5 | 198 | 1253.85 | 15756.34 | 1.5 | 198 | 1.500568 | [7 empty] | 1050024.7 | A/m |  | СФФ 1_5 | 185 | 1171.526 | 1.4 | 185 | 1.229334
СФФ 4 | 554 | 3508.246 | 44085.92 | 4 | 554 | 4.19856 | [10 empty] | СФФ 4 | 594 | 3761.549 | 4.5 | 594 | 4.423188
СФФ 5 | 686 | 4344.146 | 54590.15 | 5 | 686 | 5.198939 | [10 empty] | СФФ 5 | 832 | 5268.702 | 6.3 | 832 | 5.714375
СФФ 7 | 977 | 6186.925 | 77747.19 | 7 | 977 | 7.40432 | [10 empty] | СФФ 9 | 1280 | 8105.695 | 9.7 | 1280 | 7.848761
СФФ 9 | 1294 | 8194.351 | 102973.2 | 9 | 1294 | 9.806745 | [10 empty] | СФФ 10 | 1426 | 9030.25 | 10.8 | 1426 | 9.832529
СФФ 10 | 1426 | 9030.25 | 113477.5 | 10 | 1426 | 10.80712 | [10 empty] | СФФ 12 | 1426 | 9030.25 | 10.8 | 1426 | 9.155396
СФФ 12 | 1571 | 9948.474 | 125016.2 | 12 | 1571 | 11.90603 | [10 empty] | СФФ 15 | 1940 | 12285.19 | 14.7 | 1940 | 9.962549
СФФ 15 | 1940 | 12285.19 | 154380.3 | 15 | 1940 | 14.70254 | [10 empty] | СФФ 19 | 2666 | 16882.64 | 20.2 | 2666 | 17.60411
СФФ 19 | 2455 | 15546.47 | 195362.7 | 19 | 2455 | 18.60553 | [10 empty] | СФФ 27 | 3392 | 21480.09 | 25.7 | 3392 | 23.19368
СФФ 27 | 3828 | 24241.09 | 304622.6 | 27 | 3828 | 29.01099 | [10 empty] | СФФ 40 | 5280 | 33435.99 | 40 | 5280 | 39.43071
СФФ 40 | 4620 | 29256.49 | 367647.9 | 40 | 4620 | 35.01326 | [10 empty] | СФФ 50 | 6600 | 41794.99 | 50 | 6600 | 45.42193
СФФ 50 | 6600 | 41794.99 | 525211.3 | 50 | 6600 | 50.01895 | [10 empty] | СФФ 60 | 7392 | 46810.39 | 56 | 7392 | 50.32535
СФФ 60 | 7920 | 50153.99 | 630253.6 | 60 | 7920 | 60.02274 | [10 empty] | СФФ 66 | 8580 | 54333.48 | 65 | 8580 | 58.66078
СФФ 66 | 8976 | 56841.18 | 714287.4 | 66 | 8976 | 68.02577 | [10 empty] | СФФ 83 | 10956 | 69379.68 | 83 | 10956 | 76.61253
СФФ 83 | 10956 | 69379.68 | 871850.8 | 83 | 10956 | 83.03145
Набор № 2
Набор № 2 | [16 empty] | СФФ 4 | 568 | 3596.902 | 4.3 | 568 | 4.460521 |  |  |  |  | k = | 132
СФФ 1_5 | 185 | 1171.526 | 14721.83 | 1.5 | 185 | 1.366827 | [6 empty] | k= | 135.35 |  |  | СФФ 5 | 779 | 4933.075 | 5.9 | 779 | 5.693778 |  |  |  |  | 4piJs_100 = | 13200 | G
СФФ 4 | 528 | 3343.599 | 42016.9 | 4 | 528 | 3.900997 | [6 empty] | 4piJs_100 = | 13535 | G |  | СФФ 9 | 1188 | 7523.098 | 9 | 1188 | 7.503758 | [5 empty] | 1050422.6 | A/m
СФФ 5 | 858 | 5433.348 | 68277.47 | 5 | 858 | 6.339121 | [7 empty] | 1077081.1 | A/m |  | СФФ 10 | 1478 | 9359.544 | 11.2 | 1478 | 10.18011
СФФ 7 | 924 | 5851.298 | 73529.58 | 7 | 924 | 6.826745 | [10 empty] | СФФ 12 | 1716 | 10866.7 | 13 | 1716 | 11.14431
СФФ 9 | 1386 | 8776.948 | 110294.4 | 9 | 1386 | 10.24012 | [10 empty] | СФФ 15 | 2376 | 15046.2 | 18 | 2376 | 15.41952
СФФ 10 | 1426 | 9030.25 | 113477.5 | 10 | 1426 | 10.53565 | [10 empty] | СФФ 19 | 2838 | 17971.84 | 21.5 | 2838 | 18.76271
СФФ 12 | 1795 | 11366.97 | 142841.6 | 12 | 1795 | 13.26191 | [10 empty] | СФФ 27 | 3683 | 23322.87 | 27.9 | 3683 | 24.85433
СФФ 15 | 2217 | 14039.32 | 176423.3 | 15 | 2217 | 16.37976 | [10 empty] | СФФ 40 | 4620 | 29256.49 | 35 | 4620 | 31.95522
СФФ 19 | 2402 | 15210.84 | 191145.1 | 19 | 2402 | 17.74658 | [10 empty] | СФФ 50 | 6600 | 41794.99 | 50 | 6600 | 45.7399
СФФ 27 | 3696 | 23405.19 | 294118.3 | 27 | 3696 | 27.30698 | [10 empty] | СФФ 60 | 7788 | 49318.09 | 59 | 7788 | 53.30937
СФФ 40 | 5148 | 32600.09 | 409664.8 | 40 | 5148 | 38.03472 | [10 empty] | СФФ 66 | 8316 | 52661.69 | 63 | 8316 | 56.68474
СФФ 50 | 6600 | 41794.99 | 525211.3 | 50 | 6600 | 48.76247 | [10 empty] | СФФ 83 | 10956 | 69379.68 | 83 | 10956 | 76.99101
СФФ 60 | 8316 | 52661.69 | 661766.3 | 60 | 8316 | 61.44071
СФФ 66 | 8976 | 56841.18 | 714287.4 | 66 | 8976 | 66.31696 | [10 empty] | Набор № 3
СФФ 83 | 11220 | 71051.48 | 892859.2 | 83 | 11220 | 82.8962 | [10 empty] | СФФ 0_5 | 92 | 582.5968 | 0.7 | 92 | 0.9821674 |  |  |  |  | k = | 132.02
[17 empty] | СФФ 1_5 | 211 | 1336.173 | 1.6 | 211 | 1.266666 |  |  |  |  | 4piJs_100 = | 13202 | G
Набор № 3 | [12 empty] | k= | 132.22 |  |  | СФФ 4 | 567 | 3590.569 | 4.3 | 567 | 4.419326 | [5 empty] | 1050581.8 | A/m
СФФ 1_5 | 198 | 1253.85 | 15756.34 | 1.5 | 198 | 1.497504 | [6 empty] | 4piJs_100 = | 13222 | G |  | СФФ 5 | 686 | 4344.146 | 5.2 | 686 | 4.938118
СФФ 4 | 620 | 3926.196 | 49338.03 | 4 | 620 | 4.689154 | [7 empty] | 1052173.3 | A/m |  | СФФ 10 | 1518 | 9612.847 | 11.5 | 1518 | 10.54056
СФФ 5 | 805 | 5097.722 | 64059.86 | 5 | 805 | 6.088338 | [10 empty] | СФФ 12 | 1729 | 10949.02 | 13.1 | 1729 | 11.62449
СФФ 7 | 1082 | 6851.845 | 86102.82 | 7 | 1082 | 8.183331 | [10 empty] | СФФ 15 | 2495 | 15799.77 | 18.9 | 2495 | 16.40175
СФФ 9 | 1175 | 7440.774 | 93503.53 | 9 | 1175 | 8.886704 | [10 empty] | СФФ 19 | 2627 | 16635.67 | 19.8 | 2627 | 17.02353
СФФ 10 | 1426 | 9030.25 | 113477.5 | 10 | 1426 | 10.78506 | [10 empty] | СФФ 27 | 3986 | 25241.64 | 30.2 | 3986 | 27.25262
СФФ 12 | 1505 | 9530.524 | 119764.1 | 12 | 1505 | 11.38254 | [10 empty] | СФФ 50 | 4884 | 30928.29 | 37 | 4884 | 36.39649
СФФ 15 | 1795 | 11366.97 | 142841.6 | 15 | 1795 | 13.57586 | [10 empty] | СФФ 60 | 6600 | 41794.99 | 50 | 6600 | 45.48758
СФФ 19 | 2270 | 14374.94 | 180640.9 | 19 | 2270 | 17.16836 | [10 empty] | СФФ 66 | 7656 | 48482.19 | 58 | 7656 | 53.00427
СФФ 27 | 3234 | 20479.54 | 257353.5 | 27 | 3234 | 24.45923 | [10 empty] | СФФ 83 | 11220 | 71051.48 | 85 | 11220 | 77.38879
СФФ 40 | 5148 | 32600.09 | 409664.8 | 40 | 5148 | 38.93511
СФФ 50 | 6600 | 41794.99 | 525211.3 | 50 | 6600 | 49.91681
СФФ 60 | 8316 | 52661.69 | 661766.3 | 60 | 8316 | 62.89517 | [16 empty] | Табл. 5
СФФ 66 | 8712 | 55169.38 | 693278.9 | 66 | 8712 | 65.89018 | [17 empty] | Намагниченность насыщения 4pJs, А/м
СФФ 83 | 10956 | 69379.68 | 871850.8 | 83 | 10956 | 82.8619 | [17 empty] | Набор № 1 | Набор № 2 | Набор № 3
[23 empty] | Образцы I (5 мм) | 1050025 | 1077081 | 1052173
[23 empty] | Образцы II (7 мм) | 1050423 | 1050423 | 1050582
| 5х60 мм | [8 empty] | 7х60 мм
| Набор № 1 |  |  | Набор № 2 |  |  | Набор № 3 |  |  | Набор № 1 |  |  | Набор № 2 |  |  | Набор № 3
| Образец | 4piJs, G | ФмФ, % | Образец | 4piJs, G | ФмФ, % | Образец | 4piJs, G | ФмФ, % | Образец | 4piJs, G | ФмФ, % | Образец | 4piJs, G | ФмФ, % | Образец | 4piJs, G | ФмФ, %
| СФФ 0_5 | 66 | 0.5 | СФФ 0_5 |  | 0.5 | СФФ 0_5 |  | 0.5 | СФФ 0_5 | 66 | 0.5 | СФФ 0_5 |  | 0.5 | СФФ 0_5 | 92 | 0.7
| СФФ 1_5 | 198 | 1.5 | СФФ 1_5 | 185 | 1.4 | СФФ 1_5 | 198 | 1.5 | СФФ 1_5 | 185 | 1.4 | СФФ 1_5 |  | 1.5 | СФФ 1_5 | 211 | 1.6
| СФФ 4 | 554 | 4.2 | СФФ 4 | 528 | 4 | СФФ 4 | 620 | 4.7 | СФФ 4 | 594 | 4.5 | СФФ 4 | 568 | 4.3 | СФФ 4 | 567 | 4.3
| СФФ 5 | 686 | 5.6 | СФФ 5 | 858 | 6.5 | СФФ 5 | 805 | 6.1 | СФФ 5 | 832 | 6.3 | СФФ 5 | 779 | 5.9 | СФФ 5 | 686 | 5.2
| СФФ 7 | 977 | 7.4 | СФФ 7 | 924 | 7 | СФФ 7 | 1082 | 8.2 | СФФ 7 |  | 7 | СФФ 7 |  | 7 | СФФ 7 |  | 7
| СФФ 9 | 1294 | 9.8 | СФФ 9 | 1386 | 10.5 | СФФ 9 | 1175 | 8.9 | СФФ 9 | 1280 | 9.7 | СФФ 9 | 1188 | 9 | СФФ 9 |  | 9
| СФФ 10 | 1426 | 10.8 | СФФ 10 | 1426 | 10.8 | СФФ 10 | 1426 | 10.8 | СФФ 10 | 1426 | 10.8 | СФФ 10 | 1478 | 11.2 | СФФ 10 | 1518 | 11.5
| СФФ 12 | 1571 | 11.9 | СФФ 12 | 1795 | 13.6 | СФФ 12 | 1505 | 11.4 | СФФ 12 | 1426 | 10.8 | СФФ 12 | 1716 | 13 | СФФ 12 | 1729 | 13.1
| СФФ 15 | 1940 | 14.7 | СФФ 15 | 2217 | 16.8 | СФФ 15 | 1795 | 13.6 | СФФ 15 | 1940 | 14.7 | СФФ 15 | 2376 | 18 | СФФ 15 | 2495 | 18.9
| СФФ 19 | 2455 | 18.6 | СФФ 19 | 2402 | 18.2 | СФФ 19 | 2270 | 17.2 | СФФ 19 | 2666 | 20.2 | СФФ 19 | 2838 | 21.5 | СФФ 19 | 2627 | 19.8
| СФФ 27 | 3828 | 29 | СФФ 27 | 3696 | 28 | СФФ 27 | 3234 | 24.5 | СФФ 27 | 3392 | 25.7 | СФФ 27 | 3683 | 27.9 | СФФ 27 | 3986 | 30.2
| СФФ 40 | 4620 | 35 | СФФ 40 | 5148 | 39 | СФФ 40 | 5148 | 39 | СФФ 40 | 5280 | 40 | СФФ 40 | 4620 | 35 | СФФ 40 |  | 40
| СФФ 50 | 6600 | 50 | СФФ 50 | 6600 | 50 | СФФ 50 | 6600 | 50 | СФФ 50 | 6600 | 50 | СФФ 50 | 6600 | 50 | СФФ 50 | 4884 | 37
| СФФ 60 | 7920 | 60 | СФФ 60 | 8316 | 63 | СФФ 60 | 8316 | 63 | СФФ 60 | 7392 | 56 | СФФ 60 | 7788 | 59 | СФФ 60 | 6600 | 50
| СФФ 66 | 8976 | 68 | СФФ 66 | 8976 | 68 | СФФ 66 | 8712 | 66 | СФФ 66 | 8580 | 65 | СФФ 66 | 8316 | 63 | СФФ 66 | 7656 | 58
| СФФ 83 | 10956 | 83 | СФФ 83 | 11220 | 85 | СФФ 83 | 10956 | 83 | СФФ 83 | 10956 | 83 | СФФ 83 | 10956 | 83 | СФФ 83 | 11220 | 85
призматический S=38,5 мм2
| Набор № 1 |  |  | Набор № 2 |  |  | Набор № 3
| Образец | 4piJs, G | ФмФ, % | Образец | 4piJs, G | ФмФ, % | Образец | 4piJs, G | ФмФ, %
| СФФ 0_5 |  | 0.5 | СФФ 0_5 |  | 0.5 | СФФ 0_5 |  | 0.5
| СФФ 1_5 |  | 1.5 | СФФ 1_5 |  | 1.5 | СФФ 1_5 |  | 1.5
| СФФ 4 |  | 4 | СФФ 4 |  | 4 | СФФ 4 |  | 4
| СФФ 5 |  | 5 | СФФ 5 |  | 5 | СФФ 5 |  | 5
| СФФ 7 |  | 7 | СФФ 7 |  | 7 | СФФ 7 |  | 7
| СФФ 9 |  | 9 | СФФ 9 |  | 9 | СФФ 9 |  | 9
| СФФ 10 |  | 10 | СФФ 10 |  | 10 | СФФ 10 |  | 10
| СФФ 12 |  | 12 | СФФ 12 |  | 12 | СФФ 12 |  | 12
| СФФ 15 |  | 15 | СФФ 15 |  | 15 | СФФ 15 |  | 15
| СФФ 19 |  | 19 | СФФ 19 |  | 19 | СФФ 19 |  | 19
| СФФ 27 |  | 27 | СФФ 27 |  | 27 | СФФ 27 |  | 27
| СФФ 40 |  | 40 | СФФ 40 |  | 40 | СФФ 40 |  | 40
| СФФ 50 |  | 50 | СФФ 50 |  | 50 | СФФ 50 |  | 50
| СФФ 60 |  | 60 | СФФ 60 |  | 60 | СФФ 60 |  | 60
| СФФ 66 |  | 66 | СФФ 66 |  | 66 | СФФ 66 |  | 66
| СФФ 83 |  | 83 | СФФ 83 |  | 83 | СФФ 83 |  | 83

## 1.1.2.1-5
06.12.2006-
2006-12-22
| mo = | 1.256637e-06
5 мм
Набор № 1 | Образец | H Max, А/м | Bср, Тл | ФмФ, % | Jm, А/м
5_1 | СФФ 0_5 | 233030 | 0.3104333 | 0.5 | 14005
5_1 | СФФ 1_5 | 233030 | 0.3125833 | 1.5 | 15715.91
5_1 | СФФ 4 | 233030 | 0.3545667 | 4 | 49125.19
5_1 | СФФ 5 | 233030 | 0.3619333 | 5 | 54987.4
5_1 | СФФ 7 | 233030 | 0.3909667 | 7 | 78091.39
5_1 | СФФ 9 | 233030 | 0.4166167 | 9 | 98503.01
5_1 | СФФ 10 | 233030 | 0.4382333 | 10 | 115705
5_1 | СФФ 12 | 233030 | 0.4397333 | 12 | 116898.7
5_1 | СФФ 15 | 233030 | 0.4540667 | 15 | 128304.8
5_1 | СФФ 19 | 233030 | 0.4918833 | 19 | 158398.3
5_1 | СФФ 27 | 233030 | 0.6248667 | 27 | 264223.1
5_1 | СФФ 40 | 233030 | 0.7326333 | 40 | 349981.1
5_1 | СФФ 50 | 233030 | 0.8653 | 50 | 455553.9
5_1 | СФФ 60 | 233030 | 0.96825 | 60 | 537478.9
5_1 | СФФ 66 | 233030 | 1.12885 | 66 | 665280.3
5_1 | СФФ 83 | 233030 | 1.297217 | 83 | 799262.2
5 мм
Набор № 1 | Образец | H Max, А/м | Bср, Тл | ФмФ, % | Jm, А/м |  | a2 = | 23.6029 | 0.9951 | квадр.
5_1 | СФФ 0_5 | 60030 | 0.09113333 | 0.5 | 12491.6 |  | a1 = | 6729.6408
5_1 | СФФ 1_5 | 60030 | 0.09411667 | 1.5 | 14865.66
5_1 | СФФ 4 | 60030 | 0.1116333 | 4 | 28804.98 |  | b2 = | 8.5596 | 0.9944 | квадр.
5_1 | СФФ 5 | 60030 | 0.1247 | 5 | 39203.11 |  | b1 = | 8933.5823
5_1 | СФФ 7 | 60030 | 0.1531667 | 7 | 61856.16
5_1 | СФФ 9 | 60030 | 0.1560833 | 9 | 64177.17 |  | c1 = | 9470.9762 | 0.997 | лин.
5_1 | СФФ 10 | 60030 | 0.16415 | 10 | 70596.42
5_1 | СФФ 12 | 60030 | 0.1749833 | 12 | 79217.31 |  | J100_1 = | 1099997.1
5_1 | СФФ 15 | 60030 | 0.1993833 | 15 | 98634.22 |  | 4piJs_100 = | 13195 | G
5_1 | СФФ 19 | 60030 | 0.2317333 | 19 | 124377.5 |  |  | 1050024.7 | A/m | 4.759164 | %
5_1 | СФФ 27 | 60030 | 0.3452333 | 27 | 214698
5_1 | СФФ 40 | 60030 | 0.4544333 | 40 | 301596.6 |  | J = | 1492552.7
5_1 | СФФ 50 | 60030 | 0.5614667 | 50 | 386771
5_1 | СФФ 60 | 60030 | 0.6573333 | 60 | 463059.2
5_1 | СФФ 66 | 60030 | 0.8180333 | 66 | 590940.2
5_1 | СФФ 83 | 60030 | 0.9680833 | 83 | 710346.2
5 мм
Набор № 3 | Образец | H Max, А/м | Bср, Тл | ФмФ, % | Jm, А/м | ФмФ_корр
5_3 | СФФ 1_5 | 233030 | 0.3088 | 1.5 | 12705.23 | 1.157169
5_3 | СФФ 4 | 233030 | 0.36135 | 4 | 54523.19 | 4.96587
5_3 | СФФ 5 | 233030 | 0.3643 | 5 | 56870.73 | 5.179679
5_3 | СФФ 7 | 233030 | 0.3983167 | 7 | 83940.33 | 7.645128
5_3 | СФФ 9 | 233030 | 0.4119667 | 9 | 94802.66 | 8.634448
5_3 | СФФ 10 | 233030 | 0.43235 | 10 | 111023.2 | 10.11178
5_3 | СФФ 12 | 233030 | 0.4262333 | 12 | 106155.7 | 9.668462
5_3 | СФФ 15 | 233030 | 0.4499 | 15 | 124989 | 11.38377
5_3 | СФФ 19 | 233030 | 0.4782833 | 19 | 147575.8 | 13.44092
5_3 | СФФ 27 | 233030 | 0.5628667 | 27 | 214885.1 | 19.57133
5_3 | СФФ 40 | 233030 | 0.7499667 | 40 | 363774.5 | 33.1319
5_3 | СФФ 50 | 233030 | 0.8545333 | 50 | 446986 | 40.71065
5_3 | СФФ 60 | 233030 | 1.020433 | 60 | 579005 | 52.73469
5_3 | СФФ 66 | 233030 | 1.074883 | 66 | 622335 | 56.6811
5_3 | СФФ 83 | 233030 | 1.265683 | 83 | 774168.8 | 70.50984
5 мм
Набор № 3 | Образец | H Max, А/м | Bср, Тл | ФмФ, % | Jm, А/м
5_3 | СФФ 1_5 | 60030 | 0.09585 | 1.5 | 16245.01
5_3 | СФФ 4 | 60030 | 0.1193833 | 4 | 34972.24 |  | a2 = | 21.8852 | 0.9972 | квадр.
5_3 | СФФ 5 | 60030 | 0.1258167 | 5 | 40091.72 |  | a1 = | 6685.2756
5_3 | СФФ 7 | 60030 | 0.1504333 | 7 | 59681.04
5_3 | СФФ 9 | 60030 | 0.1556333 | 9 | 63819.07 |  | b2 = | 8.7047 | 0.9952 | квадр.
5_3 | СФФ 10 | 60030 | 0.1649667 | 10 | 71246.3 |  | b1 = | 8729.2736
5_3 | СФФ 12 | 60030 | 0.1684667 | 12 | 74031.51
5_3 | СФФ 15 | 60030 | 0.1862167 | 15 | 88156.51 |  | c1 = | 9275.7879 | 0.9975 | лин.
5_3 | СФФ 27 | 60030 | 0.3053167 | 27 | 182933.3
5_3 | СФФ 40 | 60030 | 0.4555833 | 40 | 302511.7 |  | J100_3 = | 1097958.6
5_3 | СФФ 50 | 60030 | 0.55275 | 50 | 379834.5
5_3 | СФФ 60 | 60030 | 0.7018667 | 60 | 498497.7
5_3 | СФФ 66 | 60030 | 0.7724333 | 66 | 554652.9
5_3 | СФФ 83 | 60030 | 0.94225 | 83 | 689788.7

## 1.1.2.1-7
mo = | 1.256637e-06
Набор № 1 |  | ФмФ, % | Hm | Bm | Jm | ФмФ_корр |  | Набор № 1 |  | ФмФ, % | Hm | Bm | Jm
0.5 | ФмФ_7_1 | 0.5 | 233030 | 0.3002 | 5861.57 | 0.579376 | 0.579376 | 0.5 | ФмФ_7_1 | 0.5 | 60030 | 0.0833 | 6258.034
1_5 | ФмФ_7_1 | 1.5 | 233030 | 0.3069 | 11193.26 | 1.106377 | 1.106377 | 1_5 | ФмФ_7_1 | 1.5 | 60030 | 0.092 | 13181.27 | a2 = | 32.4474 | 0.9968 | квадр.
4_в | ФмФ_7_1 | 4 | 233030 | 0.3464 | 42626.36 | 4.213324 |  | 4_п | ФмФ_7_1 | 4 | 60030 | 0.11 | 27505.22 | a1 = | 5846.0432
4_в | ФмФ_7_1 | 4 | 233030 | 0.3464 | 42626.36 | 4.213324 | 4.213324 | 4_в | ФмФ_7_1 | 4 | 60030 | 0.109 | 26709.44
5_п | ФмФ_7_1 | 5 | 233030 | 0.3686 | 60292.56 | 5.959506 |  | 5_п | ФмФ_7_1 | 5 | 60030 | 0.126 | 40237.61 | b2 = | 12.1977 | 0.9971 | квадр.
5_в | ФмФ_7_1 | 5 | 233030 | 0.3648 | 57268.62 | 5.66061 | 5.810058 | 5_в | ФмФ_7_1 | 5 | 60030 | 0.1249 | 39362.26 | b1 = | 8565.9013
7_п | ФмФ_7_1 | 7 | 233030 | 0.3819 | 70876.36 | 7.005643 |  | 7_п | ФмФ_7_1 | 7 | 60030 | 0.1506 | 59813.67
7_в | ФмФ_7_1 | 7 | 233030 | 0.3789 | 68489.04 | 6.769672 | 6.887657 | 7_в | ФмФ_7_1 | 7 | 60030 | 0.1501 | 59415.78 | c1 = | 9355.0678 | 0.998 | лин.
9_п | ФмФ_7_1 | 9 | 233030 | 0.3953 | 81539.75 | 8.059645 |  | 9_п | ФмФ_7_1 | 9 | 60030 | 0.1472 | 57108.04
9_в | ФмФ_7_1 | 9 | 233030 | 0.3969 | 82812.98 | 8.185496 | 8.12257 | 9_в | ФмФ_7_1 | 9 | 60030 | 0.1492 | 58699.59 | J100_2 = | 1011704.0
10_п | ФмФ_7_1 | 10 | 233030 | 0.4134 | 95943.27 | 9.483334 |  | 10_п | ФмФ_7_1 | 10 | 60030 | 0.1615 | 68487.62
10_в | ФмФ_7_1 | 10 | 233030 | 0.4153 | 97455.24 | 9.632782 | 9.558058 | 10_в | ФмФ_7_1 | 10 | 60030 | 0.1617 | 68646.77
12_п | ФмФ_7_1 | 12 | 233030 | 0.4131 | 95704.53 | 9.459737 |  | 12_п | ФмФ_7_1 | 12 | 60030 | 0.1686 | 74137.62
12_в | ФмФ_7_1 | 12 | 233030 | 0.4141 | 96500.31 | 9.538394 | 9.499066 | 12_в | ФмФ_7_1 | 12 | 60030 | 0.1667 | 72625.65
15_п | ФмФ_7_1 | 15 | 233030 | 0.4303 | 109391.9 | 10.81264 |  | 15_п | ФмФ_7_1 | 15 | 60030 | 0.1772 | 80981.28
15_в | ФмФ_7_1 | 15 | 233030 | 0.4279 | 107482 | 10.62386 | 10.71825 | 15_в | ФмФ_7_1 | 15 | 60030 | 0.175 | 79230.58
19_п | ФмФ_7_1 | 19 | 233030 | 0.5238 | 183796.8 | 18.16705 |  | 19_п | ФмФ_7_1 | 19 | 60030 | 0.2545 | 142494.7
19_в | ФмФ_7_1 | 19 | 233030 | 0.5252 | 184910.9 | 18.27717 | 18.22211 | 19_в | ФмФ_7_1 | 19 | 60030 | 0.2547 | 142653.8
27_п | ФмФ_7_1 | 27 | 233030 | 0.6006 | 244912.3 | 24.2079 |  | 27_п | ФмФ_7_1 | 27 | 60030 | 0.3137 | 189604.5
27_в | ФмФ_7_1 | 27 | 233030 | 0.5999 | 244355.3 | 24.15284 | 24.18037 | 27_в | ФмФ_7_1 | 27 | 60030 | 0.3143 | 190082
50_п | ФмФ_7_1 | 50 | 233030 | 0.844 | 438603.9 | 43.35298 |  | 50_п | ФмФ_7_1 | 50 | 60030 | 0.5294 | 361253.1
50_в | ФмФ_7_1 | 50 | 233030 | 0.865 | 455315.1 | 45.00478 | 44.17888 | 50_в | ФмФ_7_1 | 50 | 60030 | 0.5215 | 354966.5
60_п | ФмФ_7_1 | 60 | 233030 | 0.9775 | 544839.8 | 53.85368 |  | 60_п | ФмФ_7_1 | 60 | 60030 | 0.6609 | 465897.5
60_в | ФмФ_7_1 | 60 | 233030 | 1.0144 | 574203.9 | 56.75612 | 55.3049 | 60_в | ФмФ_7_1 | 60 | 60030 | 0.6582 | 463748.9
66_п | ФмФ_7_1 | 66 | 233030 | 1.074 | 621632 | 61.44407 |  | 66_в | ФмФ_7_1 | 66 | 60030 | 0.7152 | 509108.1
66_в | ФмФ_7_1 | 66 | 233030 | 1.0586 | 609377.1 | 60.23275 | 60.83841 | 66_п | ФмФ_7_1 | 66 | 60030 | 0.7332 | 523432
83_п | ФмФ_7_1 | 83 | 233030 | 1.3259 | 822087.7 | 81.25773 |  | 83_п | ФмФ_7_1 | 83 | 60030 | 0.957 | 701526.4
83_в | ФмФ_7_1 | 83 | 233030 | 1.2692 | 776967.3 | 76.79789 | 79.02781 | 83_в | ФмФ_7_1 | 83 | 60030 | 1.0058 | 740360.2
Набор № 2 |  | ФмФ, % | Hm | Bm | Jm |  |  | № 2 |  | ФмФ, % | Hm | Bm | Jm
0.5 | ФмФ_7_2 | 0.5 | 233030 | 0.298 | 4110.865 |  |  | 0.5 | ФмФ_7_2 | 0.5 | 60030 | 0.0838 | 6655.921
1_5 | ФмФ_7_2 | 1.5 | 233030 | 0.3077 | 11829.88 |  |  | 1_5 | ФмФ_7_2 | 1.5 | 60030 | 0.0928 | 13817.89 | a2 = | 22.2645 | 0.9962 | квадр.
4_в | ФмФ_7_2 | 4 | 233030 | 0.3466 | 42785.52 |  |  | 4_п | ФмФ_7_2 | 4 | 60030 | 0.1085 | 26311.56 | a1 = | 6770.9886
4_в | ФмФ_7_2 | 4 | 233030 | 0.3466 | 42785.52 |  |  | 4_в | ФмФ_7_2 | 4 | 60030 | 0.1093 | 26948.18
5_п | ФмФ_7_2 | 5 | 233030 | 0.356 | 50265.8 |  |  | 5_п | ФмФ_7_2 | 5 | 60030 | 0.1221 | 37134.09 | b2 = | -3.3906 | 0.9942 | квадр. | "-"
5_в | ФмФ_7_2 | 5 | 233030 | 0.3612 | 54403.83 |  |  | 5_в | ФмФ_7_2 | 5 | 60030 | 0.1228 | 37691.14 | b1 = | 9753.3427
7_п | ФмФ_7_2 | 7 | 233030 | 0.375 | 65385.52 |  |  | 7_п | ФмФ_7_2 | 7 | 60030 | 0.1452 | 55516.49
7_в | ФмФ_7_2 | 7 | 233030 | 0.3756 | 65862.98 |  |  | 7_в | ФмФ_7_2 | 7 | 60030 | 0.1473 | 57187.62 | c1 = | 9547.6538 | 0.9971 | лин.
9_п | ФмФ_7_2 | 9 | 233030 | 0.3907 | 77879.18 |  |  | 9_п | ФмФ_7_2 | 9 | 60030 | 0.149 | 58540.43
9_в | ФмФ_7_2 | 9 | 233030 | 0.391 | 78117.91 |  |  | 9_в | ФмФ_7_2 | 9 | 60030 | 0.1484 | 58062.97 | J100_2 = | 1190713.4
10_п | ФмФ_7_2 | 10 | 233030 | 0.4204 | 101513.7 |  |  | 10_п | ФмФ_7_2 | 10 | 60030 | 0.1685 | 74058.04
10_в | ФмФ_7_2 | 10 | 233030 | 0.4205 | 101593.3 |  |  | 10_в | ФмФ_7_2 | 10 | 60030 | 0.1676 | 73341.84
12_п | ФмФ_7_2 | 12 | 233030 | 0.4403 | 117349.6 |  |  | 12_п | ФмФ_7_2 | 12 | 60030 | 0.1788 | 82254.52
12_в | ФмФ_7_2 | 12 | 233030 | 0.4426 | 119179.9 |  |  | 12_в | ФмФ_7_2 | 12 | 60030 | 0.1791 | 82493.25
15_п | ФмФ_7_2 | 15 | 233030 | 0.5014 | 165971.4 |  |  | 15_п | ФмФ_7_2 | 15 | 60030 | 0.2316 | 124271.4
15_в | ФмФ_7_2 | 15 | 233030 | 0.5025 | 166846.8 |  |  | 15_в | ФмФ_7_2 | 15 | 60030 | 0.2297 | 122759.5
19_п | ФмФ_7_2 | 19 | 233030 | 0.5418 | 198120.7 |  |  | 19_п | ФмФ_7_2 | 19 | 60030 | 0.2695 | 154431.3
19_в | ФмФ_7_2 | 19 | 233030 | 0.5418 | 198120.7 |  |  | 19_в | ФмФ_7_2 | 19 | 60030 | 0.2667 | 152203.1
27_п | ФмФ_7_2 | 27 | 233030 | 0.625 | 264329.2 |  |  | 27_п | ФмФ_7_2 | 27 | 60030 | 0.339 | 209737.6
27_в | ФмФ_7_2 | 27 | 233030 | 0.6237 | 263294.7 |  |  | 27_в | ФмФ_7_2 | 27 | 60030 | 0.3385 | 209339.7
50_п | ФмФ_7_2 | 50 | 233030 | 0.8938 | 478233.4 |  |  | 40_п | ФмФ_7_2 | 40 | 60030 | 0.4531 | 300535.5
50_в | ФмФ_7_2 | 50 | 233030 | 0.9113 | 492159.5 |  |  | 40_в | ФмФ_7_2 | 40 | 60030 | 0.452 | 299660.2
60_п | ФмФ_7_2 | 60 | 233030 | 1.0058 | 567360.2 |  |  | 50_п | ФмФ_7_2 | 50 | 60030 | 0.5135 | 348600.3
60_в | ФмФ_7_2 | 60 | 233030 | 1.0132 | 573248.9 |  |  | 50_в | ФмФ_7_2 | 50 | 60030 | 0.5522 | 379396.8
66_п | ФмФ_7_2 | 66 | 233030 | 1.0209 | 579376.4 |  |  | 60_п | ФмФ_7_2 | 60 | 60030 | 0.7017 | 498365.1
66_в | ФмФ_7_2 | 66 | 233030 | 1.037 | 592188.4 |  |  | 60_в | ФмФ_7_2 | 60 | 60030 | 0.679 | 480301
83_в(п) | ФмФ_7_2 | 83 | 233030 | 1.3431 | 835775 |  |  | 83_в(п) | ФмФ_7_2 | 83 | 60030 | 0.9877 | 725956.7
83_в(п) | ФмФ_7_2 | [6 empty] | 83_в | ФмФ_7_2 | 83 | 60030 | 0.9821 | 721500.3
№ 3 |  | ФмФ, % | Hm | Bm | Jm |  |  | № 3 |  | ФмФ, % | Hm | Bm | Jm
0.5 | ФмФ_7_3 | 0.5 | 233030 | 0.2986 | 4588.33 |  |  | 0.5 | ФмФ_7_3 | 0.5 | 60030 | 0.085 | 7610.851
1_5 | ФмФ_7_3 | 1.5 | 233030 | 0.3082 | 12227.77 |  |  | 1_5 | ФмФ_7_3 | 1.5 | 60030 | 0.0964 | 16682.68 | a2 = | 20.9545 | 0.994 | квадр.
4_в | ФмФ_7_3 | 4 | 233030 | 0.3446 | 41193.97 |  |  | 4_п | ФмФ_7_3 | 4 | 60030 | 0.1088 | 26550.29 | a1 = | 6929.1104
4_в | ФмФ_7_3 | 4 | 233030 | 0.3446 | 41193.97 |  |  | 4_в | ФмФ_7_3 | 4 | 60030 | 0.1089 | 26629.87
5_п | ФмФ_7_3 | 5 | 233030 | 0.3539 | 48594.67 |  |  | 5_п | ФмФ_7_3 | 5 | 60030 | 0.1167 | 32836.91 | b2 = | -7.1471 | 0.9929 | квадр.
5_в | ФмФ_7_3 | 5 | 233030 | 0.3542 | 48833.4 |  |  | 5_в | ФмФ_7_3 | 5 | 60030 | 0.1155 | 31881.98 | b1 = | 9907.1534
7_п | ФмФ_7_3 | 7 | 233030 | 0.3712 | 62361.57 |  |  | 7_п | ФмФ_7_3 | 7 | 60030 | 0.1425 | 53367.9
7_в | ФмФ_7_3 | 7 | 233030 | 0.3708 | 62043.26 |  |  | 7_в | ФмФ_7_3 | 7 | 60030 | 0.1436 | 54243.25 | c1 = | 9444.7509 | 0.9964 | лин.
9_п | ФмФ_7_3 | 9 | 233030 | 0.4039 | 88383.41 |  |  | 9_п | ФмФ_7_3 | 9 | 60030 | 0.1577 | 65463.67
9_в | ФмФ_7_3 | 9 | 233030 | 0.4023 | 87110.17 |  |  | 9_в | ФмФ_7_3 | 9 | 60030 | 0.1578 | 65543.25 | J100_3 = | 1133866.1
10_п | ФмФ_7_3 | 10 | 233030 | 0.4252 | 105333.4 |  |  | 10_п | ФмФ_7_3 | 10 | 60030 | 0.1666 | 72546.07
10_в | ФмФ_7_3 | 10 | 233030 | 0.4249 | 105094.7 |  |  | 10_в | ФмФ_7_3 | 10 | 60030 | 0.1652 | 71431.98
12_п | ФмФ_7_3 | 12 | 233030 | 0.4494 | 124591.2 |  |  | 12_п | ФмФ_7_3 | 12 | 60030 | 0.194 | 94350.29
12_в | ФмФ_7_3 | 12 | 233030 | 0.4479 | 123397.5 |  |  | 12_в | ФмФ_7_3 | 12 | 60030 | 0.193 | 93554.52
15_п | ФмФ_7_3 | 15 | 233030 | 0.5088 | 171860.2 |  |  | 15_п | ФмФ_7_3 | 15 | 60030 | 0.2339 | 126101.7
15_в | ФмФ_7_3 | 15 | 233030 | 0.5118 | 174247.5 |  |  | 15_в | ФмФ_7_3 | 15 | 60030 | 0.2324 | 124908
19_п | ФмФ_7_3 | 19 | 233030 | 0.5172 | 178544.7 |  |  | 19_п | ФмФ_7_3 | 19 | 60030 | 0.2451 | 135014.4
19_в | ФмФ_7_3 | 19 | 233030 | 0.5157 | 177351 |  |  | 19_в | ФмФ_7_3 | 19 | 60030 | 0.2441 | 134218.6
27_п | ФмФ_7_3 | 27 | 233030 | 0.6532 | 286770 |  |  | 27_п | ФмФ_7_3 | 27 | 60030 | 0.3617 | 227801.7
27_в | ФмФ_7_3 | 27 | 233030 | 0.6509 | 284939.8 |  |  | 27_в | ФмФ_7_3 | 27 | 60030 | 0.3622 | 228199.6
50_п | ФмФ_7_3 | 50 | 233030 | 0.9006 | 483644.7 |  |  | 40_п | ФмФ_7_3 | 50 | 60030 | 0.5861 | 406373.6
50_в | ФмФ_7_3 | 50 | 233030 | 0.9198 | 498923.6 |  |  | 40_в | ФмФ_7_3 | 50 | 60030 | 0.5611 | 386479.2
60_п | ФмФ_7_3 | 60 | 233030 | 1.0043 | 566166.5 |  |  | 50_п | ФмФ_7_3 | 60 | 60030 | 0.648 | 455632
60_в | ФмФ_7_3 | 60 | 233030 | 0.9366 | 512292.6 |  |  | 50_в | ФмФ_7_3 | 60 | 60030 | 0.6361 | 446162.3
66_п | ФмФ_7_3 | 66 | 233030 | 1.0195 | 578262.3 |  |  | 60_п | ФмФ_7_3 | 83 | 60030 | 1.0201 | 751739.8
66_в | ФмФ_7_3 | 66 | 233030 | 1.0392 | 593939.1 |  |  | 60_в | ФмФ_7_3 | 83 | 60030 | 0.986 | 724603.9
83_п | ФмФ_7_3 | 83 | 233030 | 1.3174 | 815323.6 |  |  | 83_п | ФмФ_7_3
83_в | ФмФ_7_3 | 83 | 233030 | 1.2877 | 791689.1 |  |  | 83_в | ФмФ_7_3

## 1.1.2.1-пр
| mo = | 1.25663706e-06
Набор № 2
ФмФ, % | H Max | B max | B max | Bсред | Js | ФмФ_корр
0.5 | 233030 | 0.3025 |  | 0.3025 | 7691.852 | 0.616768
1.5 | 233030 | 0.3397 |  | 0.3397 | 37294.67 | 2.990458
4 | 233030 | 0.3407 | 0.3389 | 0.3398 | 37374.25 | 2.996839
5 | 233030 | 0.3564 | 0.3582 | 0.3573 | 51300.31 | 4.113494
7 | 233030 | 0.3922 | 0.3918 | 0.392 | 78913.69 | 6.327662
9 | 233030 | 0.4008 | 0.4061 | 0.40345 | 88025.31 | 7.058274
10 | 233030 | 0.421 | 0.4209 | 0.42095 | 101951.4 | 8.174929
12 | 233030 | 0.4586 | 0.459 | 0.4588 | 132071.4 | 10.59009
19 | 233030 | 0.5047 | 0.5053 | 0.505 | 168836.2 | 13.53806
27 | 233030 | 0.6453 | 0.6447 | 0.645 | 280244.7 | 22.47131
40 | 233030 | 0.7101 | 0.7095 | 0.7098 | 331810.9 | 26.60612
50 | 233030 | 0.8831 | 0.8834 | 0.88325 | 469838 | 37.67377
60 | 233030 | 0.9952 | 0.9366 | 0.9659 | 535608.8 | 42.94757
66 | 233030 | 1.073 | 1.0661 | 1.06955 | 618090.8 | 49.56136
83 | 233030 | 1.2818 | 1.2814 | 1.2816 | 786834.9 | 63.09203
Набор № 2
ФмФ, % | H Max | B max | B max | Bсред | Js
0.5 | 60030 | 0.0835 |  | 0.0835 | 6417.189
1.5 | 60030 | 0.107 |  | 0.107 | 25117.89
4 | 60030 | 0.1047 | 0.1048 | 0.10475 | 23327.4
5 | 60030 | 0.1323 | 0.1332 | 0.13275 | 45609.09
7 | 60030 | 0.1522 | 0.1528 | 0.1525 | 61325.64
9 | 60030 | 0.1523 | 0.149 | 0.15065 | 59853.46 |  | a2 = | 19.5629 | 0.9942 | квадр.
10 | 60030 | 0.1647 | 0.1648 | 0.16475 | 71073.88 |  | a1 = | 6675.5769
12 | 60030 | 0.209 | 0.2107 | 0.20985 | 106963.3
19 | 60030 | 0.2349 | 0.2364 | 0.23565 | 127494.3 |  | b2 = | 1.9157 | 0.9946 | квадр.
27 | 60030 | 0.3566 | 0.3586 | 0.3576 | 224539 |  | b1 = | 9177.8998
40 | 60030 | 0.4139 | 0.4128 | 0.41335 | 268903.5
50 | 60030 | 0.5572 | 0.5567 | 0.55695 | 383176.7 |  | c1 = | 9299.1777 | 0.9974 | лин.
60 | 60030 | 0.6339 | 0.6384 | 0.63615 | 446202.1
66 | 60030 | 0.745 | 0.7558 | 0.7504 | 537119.3 |  | J100_2 | 1247122.4
83 | 60030 | 0.9511 | 0.9535 | 0.9523 | 697786.3

## Табл.
Табл. 1.3 | [7 empty] | Табл. 1.4
|  | Js, А/м |  |  | 4pJs, А/м
|  | Образцы I | Образцы II | Образцы III | Образцы I | Образцы II | Образцы III |  | Образцы I |  | Образцы II |  | Образцы III
|  | 5 мм | 7 мм | призм. | 5 мм | 7 мм | призм. |  | 5 мм |  | 7 мм |  | призм.
| Набор № 1 | 1099997 | 1011704 |  | 1050025 | 1050423 |  |  | Набор № 3 |  | Набор № 1 |  | Набор № 2
| Набор № 2 |  | 1190713 | 1215561 | 1077081 | 1050423 |  |  | ФмФ, % | ФмФ_корр, % | ФмФ, % | ФмФ_корр, % | ФмФ, % | ФмФ_корр, %
| Набор № 3 | 1097959 | 1133866 |  | 1052173 | 1050582 |  |  | 0.5 |  | 0.5 | 0.579376 | 0.5 | 0.616768
| Отклонение Js от 4pJs, % | [7 empty] | 1.5 | 1.157169 | 1.5 | 1.106377 | 1.5 | 2.990458
| Набор № 1 | 4.759125 | -3.686039 | [5 empty] | 4 | 4.96587 | 4 | 4.213324 | 4 | 2.996839
| Набор № 2 |  | 13.35557 | [5 empty] | 5 | 5.179679 | 5 | 5.810058 | 5 | 4.113494
| Набор № 3 | 4.351566 | 7.927415 | [5 empty] | 7 | 7.645128 | 7 | 6.887657 | 7 | 6.327662
[9 empty] | 9 | 8.634448 | 9 | 8.12257 | 9 | 7.058274
В текст | [8 empty] | 10 | 10.11178 | 10 | 9.558058 | 10 | 8.174929
|  | Js, А/м |  |  | 4pJs, А/м |  |  |  | 12 | 9.668462 | 12 | 9.499066 | 12 | 10.59009
|  | Образцы I (5 мм) | Образцы II | Образцы III | Образцы I (5 мм) | Образцы II | Образцы III |  | 15 | 11.38377 | 15 | 10.71825 | 15
|  | 5 мм | 7 мм | призм. | 5 мм | 7 мм | призм. |  | 19 | 13.44092 | 19 | 18.22211 | 19 | 13.53806
| Набор № 1 | 1099997 | 1011704 |  | 1050025 | 1050423 |  |  | 27 | 19.57133 | 27 | 24.18037 | 27 | 22.47131
| Набор № 2 |  | 1190713 | 1215561 | 1077081 | 1050423 |  |  | 40 | 33.1319 | 40 |  | 40 | 26.60612
| Набор № 3 | 1097959 | 1133866 |  | 1052173 | 1050582 |  |  | 50 | 40.71065 | 50 | 44.17888 | 50 | 37.67377
| Отклонение Js от 4pJs, % | [7 empty] | 60 | 52.73469 | 60 | 55.3049 | 60 | 42.94757
| Набор № 1 | 4.759125 | -3.686039 | [5 empty] | 66 | 56.6811 | 66 | 60.83841 | 66 | 49.56136
| Набор № 2 |  | 13.35557 | [5 empty] | 83 | 70.50984 | 83 | 79.02781 | 83 | 63.09203
| Набор № 3 | 4.351566 | 7.927415