## %Ф_5_7_Пр_УН
2006-04-28
|  | УНИИМ |  |  |  |  | УНИИМ
| №4 | №4 |  |  |  |  | №4
7мм | СФФ, % | СФФ, % |  | D, mm | 5мм | СФФ, % | СФФ, %
1 | 1.07 | 1.01 | 1.01 | 7 | 1 | 1.03 | 0.98 | 0.98
2 | 2.32 | 2.33 | 2.21 | 6.95 | 2 | 2.2 | 2.12 | 2.02
3 | 5.12 | 5.03 | 5.03 | 6.57 | 3 | 5.11 | 5.18 | 5.18
4 | 6.26 | 6.16 | 6.3 | 6.98 | 4 | 6.97 | 6.92 | 6.92
5 | 7.61 | 7.45 | 7.35 | 6.99 | 5 | 7.62 | 7.63 | 7.63
6 | 11.1 |  | 9.92 |  | 6 | 10 | 9.88 | 10.4
7 | 11.1 | 10.89 | 11.21 | 6.97 | 7 | 11.8 | 11.68 | 11.32
8 | 13.8 | 13.61 | 13.61 | 7.01 | 8 | 13.5 |  | 13.79
9 | 15.9 | 15.64 | 16 | 7.01 | 9 | 15.9 | 15.75 | 15.75
10 | 17 | 16.63 | 16.51 | 7.03 | 10 | 17.4 | 17.22 | 17.22

## 5_Jm
mo = |  | 1.256637e-06
Hmax = |  | 37251 |  | Hmax = | 31910 |  | Hmax = | 21238 |  | Hmax = | 15941 |  | Hmax = | 7700.8 |  | Hmax = | 3844.7 |  | Hmax = | 1926.5
|  | пр | 37251 |  | пр | 31910 |  | пр | 21238 |  | пр | 15941 |  | пр | 7700.8 |  | пр | 3844.7 |  | пр | 1926.5
Образец | %Ф | Bmax, Тл | Jm |  | Bmax, Тл | Jm |  | Bmax, Тл | Jm |  | Bmax, Тл | Jm |  | Bmax, Тл | Jm |  | Bmax, Тл | Jm |  | Bmax, Тл | Jm
С)в_-\+_пр | 0 | 0.0469 | 70.83416 |  | 0.0401 | 0.5660899 |  | 0.0267 | 9.184903 |  | 0.02 | -25.50569 |  | 0.0097 | 18.21474 |  | 0.0048 | -24.98137 |  | 0.0024 | -16.64068
С)в_-\+_пр | 0 | 0.0469 | 70.83416 |  | 0.0401 | 0.5660899 |  | 0.0267 | 9.184903 |  | 0.02 | -25.50569 |  | 0.0097 | 18.21474 |  | 0.0048 | -24.98137 |  | 0.0024 | -16.64068
С)1_-\+_пр | 0.98 | 0.0514 | 3651.82 |  | 0.0444 | 3422.397 |  | 0.0302 | 2794.396 |  | 0.0229 | 2282.241 |  | 0.0114 | 1371.032 |  | 0.0058 | 770.7933 |  | 0.0029 | 381.2467
С)1_-\+_пр | 0.98 | 0.0514 | 3651.82 |  | 0.0444 | 3422.397 |  | 0.0302 | 2794.396 |  | 0.023 | 2361.818 |  | 0.0114 | 1371.032 |  | 0.0058 | 770.7933 |  | 0.0028 | 301.6692
С)2_-\+_пр | 2.02 | 0.0563 | 7551.116 |  | 0.0489 | 7003.384 |  | 0.0336 | 5500.03 |  | 0.0257 | 4510.41 |  | 0.0129 | 2564.694 |  |  | -3844.7 |  | 0.0032 | 619.9791
С)2_-\+_пр | 2.02 | 0.0563 | 7551.116 |  | 0.0489 | 7003.384 |  | 0.0336 | 5500.03 |  | 0.0257 | 4510.41 |  | 0.0129 | 2564.694 |  |  | -3844.7 |  | 0.0032 | 619.9791
С)3_-\+_пр | 5.18 | 0.0718 | 19885.62 |  | 0.0634 | 18542.12 |  | 0.0453 | 14810.59 |  | 0.0356 | 12388.58 |  | 0.0188 | 7259.765 |  | 0.0096 | 3794.737 |  | 0.0047 | 1813.641
С)3_-\+_пр | 5.18 | 0.0718 | 19885.62 |  | 0.0634 | 18542.12 |  | 0.0453 | 14810.59 |  | 0.0356 | 12388.58 |  | 0.0188 | 7259.765 |  | 0.0096 | 3794.737 |  | 0.0046 | 1734.064
С)4_-\+_пр | 6.92 | 0.0757 | 22989.15 |  | 0.067 | 21406.91 |  | 0.0481 | 17038.76 |  | 0.0379 | 14218.86 |  | 0.0202 | 8373.849 |  | 0.0103 | 4351.78 |  | 0.0049 | 1972.796
С)4_-\+_пр | 6.92 | 0.0757 | 22989.15 |  | 0.067 | 21406.91 |  | 0.0481 | 17038.76 |  | 0.0379 | 14218.86 |  | 0.0202 | 8373.849 |  | 0.0103 | 4351.78 |  | 0.0049 | 1972.796
С)5_-\+_пр | 7.63 | 0.0847 | 30151.12 |  | 0.0756 | 28250.57 |  | 0.0553 | 22768.34 |  | 0.0441 | 19152.66 |  | 0.0241 | 11477.37 |  | 0.0124 | 6022.906 |  | 0.0058 | 2688.993
С)5_-\+_пр | 7.63 | 0.0847 | 30151.12 |  | 0.0756 | 28250.57 |  | 0.0553 | 22768.34 |  | 0.0441 | 19152.66 |  | 0.0241 | 11477.37 |  | 0.0124 | 6022.906 |  | 0.0058 | 2688.993
С)6_-\+_пр | 10.4 | 0.0971 | 40018.72 |  | 0.0874 | 37640.71 |  | 0.0654 | 30805.67 |  | 0.0529 | 26155.48 |  | 0.0299 | 16092.86 |  | 0.016 | 8887.695 |  | 0.0077 | 4200.965
С)6_-\+_пр | 10.4 | 0.0971 | 40018.72 |  | 0.0874 | 37640.71 |  | 0.0654 | 30805.67 |  | 0.0529 | 26155.48 |  | 0.0299 | 16092.86 |  | 0.0161 | 8967.273 |  | 0.0077 | 4200.965
С)7_-\+_пр | 11.32 | 0.1048 | 46146.19 |  | 0.094 | 42892.82 |  | 0.0692 | 33829.61 |  | 0.0553 | 28065.34 |  | 0.0305 | 16570.33 |  | 0.0163 | 9126.428 |  | 0.008 | 4439.698
С)7_-\+_пр | 11.32 | 0.1048 | 46146.19 |  | 0.094 | 42892.82 |  | 0.0692 | 33829.61 |  | 0.0553 | 28065.34 |  | 0.0306 | 16649.91 |  | 0.0164 | 9206.005 |  | 0.008 | 4439.698
С)8_-\+_пр | 13.79 | 0.1179 | 56570.84 |  | 0.1069 | 53158.32 |  | 0.0809 | 43140.17 |  | 0.0659 | 36500.55 |  | 0.0378 | 22379.48 |  | 0.0205 | 12468.68 |  | 0.0098 | 5872.092
С)8_-\+_пр | 13.79 | 0.1179 | 56570.84 |  | 0.1069 | 53158.32 |  | 0.0809 | 43140.17 |  | 0.0659 | 36500.55 |  | 0.0379 | 22459.06 |  | 0.0205 | 12468.68 |  | 0.0098 | 5872.092
С)9_-\+_пр | 15.75 | 0.1249 | 62141.26 |  | 0.1135 | 58410.43 |  | 0.0862 | 47357.78 |  | 0.0703 | 40001.96 |  | 0.0404 | 24448.5 |  | 0.0218 | 13503.19 |  | 0.0104 | 6349.557
С)9_-\+_пр | 15.75 | 0.1249 | 62141.26 |  | 0.1135 | 58410.43 |  | 0.0862 | 47357.78 |  | 0.0703 | 40001.96 |  | 0.0405 | 24528.08 |  | 0.0219 | 13582.77 |  | 0.0104 | 6349.557
С)10_-\+_пр | 17.22 | 0.1349 | 70099.01 |  | 0.1233 | 66209.02 |  | 0.0949 | 54281.02 |  | 0.0781 | 46209.01 |  | 0.046 | 28904.84 |  | 0.0252 | 16208.82 |  | 0.012 | 7622.797
С)10_-\+_пр | 17.22 | 0.1349 | 70099.01 |  | 0.1233 | 66209.02 |  | 0.0949 | 54281.02 |  | 0.0781 | 46209.01 |  | 0.0461 | 28984.41 |  | 0.0252 | 16208.82 |  | 0.012 | 7622.797
[22 empty] | 20% |  |  |  | 10%
| Hmax = | 37251 | 31910 | 21238 | 15941 | 7700.8 | 3844.7 | 1926.5 | [13 empty] | a2 = | 25.1895 | 0.9941 | квадр. | a2 = | 42.0472 | 0.9851 | квадр.
Образец | %Ф | Jm | Jm | Jm | Jm | Jm | Jm | Jm | %Ф | [12 empty] | a1 = | 1223.6633 |  |  | a1 = | 1100.5146
С)1_-\+_пр | 0.98 | 3651.82 | 3422.397 | 2794.396 | 2282.241 | 1371.032 | 770.7933 | 381.2467 | 0.98
С)1_-\+_пр | 0.98 | 3651.82 | 3422.397 | 2794.396 | 2361.818 | 1371.032 | 770.7933 | 301.6692 | 0.98 | [12 empty] | b2 = | 26.9774 | 0.9957 | квадр. | b2 = | 33.3287 | 0.9881 | квадр.
С)2_-\+_пр | 2.02 | 7551.116 | 7003.384 | 5500.03 | 4510.41 | 2564.694 |  | 619.9791 | 2.02 | [12 empty] | b1 = | 3613.2281 |  |  | b1 = | 3489.5058
С)2_-\+_пр | 2.02 | 7551.116 | 7003.384 | 5500.03 | 4510.41 | 2564.694 |  | 619.9791 | 2.02
С)3_-\+_пр | 5.18 | 19885.62 | 18542.12 | 14810.59 | 12388.58 | 7259.765 | 3794.737 | 1813.641 | 5.18 | [12 empty] | c1 = | 3981.3831 | 0.9936 | лин.
С)3_-\+_пр | 5.18 | 19885.62 | 18542.12 | 14810.59 | 12388.58 | 7259.765 | 3794.737 | 1734.064 | 5.18
С)4_-\+_пр | 6.92 | 22989.15 | 21406.91 | 17038.76 | 14218.86 | 8373.849 | 4351.78 | 1972.796 | 6.92 | [12 empty] | Js = | 435877.6 |  | лин.
С)4_-\+_пр | 6.92 | 22989.15 | 21406.91 | 17038.76 | 14218.86 | 8373.849 | 4351.78 | 1972.796 | 6.92
С)5_-\+_пр | 7.63 | 30151.12 | 28250.57 | 22768.34 | 19152.66 | 11477.37 | 6022.906 | 2688.993 | 7.63
С)5_-\+_пр | 7.63 | 30151.12 | 28250.57 | 22768.34 | 19152.66 | 11477.37 | 6022.906 | 2688.993 | 7.63
С)6_-\+_пр | 10.4 | 40018.72 | 37640.71 | 30805.67 | 26155.48 | 16092.86 | 8887.695 | 4200.965 | 10.4
С)6_-\+_пр | 10.4 | 40018.72 | 37640.71 | 30805.67 | 26155.48 | 16092.86 | 8967.273 | 4200.965 | 10.4
С)7_-\+_пр | 11.32 | 46146.19 | 42892.82 | 33829.61 | 28065.34 | 16570.33 | 9126.428 | 4439.698 | 11.32
С)7_-\+_пр | 11.32 | 46146.19 | 42892.82 | 33829.61 | 28065.34 | 16649.91 | 9206.005 | 4439.698 | 11.32
С)8_-\+_пр | 13.79 | 56570.84 | 53158.32 | 43140.17 | 36500.55 | 22379.48 | 12468.68 | 5872.092 | 13.79
С)8_-\+_пр | 13.79 | 56570.84 | 53158.32 | 43140.17 | 36500.55 | 22459.06 | 12468.68 | 5872.092 | 13.79
С)9_-\+_пр | 15.75 | 62141.26 | 58410.43 | 47357.78 | 40001.96 | 24448.5 | 13503.19 | 6349.557 | 15.75
С)9_-\+_пр | 15.75 | 62141.26 | 58410.43 | 47357.78 | 40001.96 | 24528.08 | 13582.77 | 6349.557 | 15.75
С)10_-\+_пр | 17.22 | 70099.01 | 66209.02 | 54281.02 | 46209.01 | 28904.84 | 16208.82 | 7622.797 | 17.22
С)10_-\+_пр | 17.22 | 70099.01 | 66209.02 | 54281.02 | 46209.01 | 28984.41 | 16208.82 | 7622.797 | 17.22

## 7_Jm
mo = |  | 1.256637e-06
Hmax = |  | 37251 |  | Hmax = | 31910 |  | Hmax = | 21238 |  | Hmax = | 15941 |  | Hmax = | 7700.8 |  | Hmax = | 3844.7 |  | Hmax = | 1926.5
|  | пр | 37251 |  | пр | 31910 |  | пр | 21238 |  | пр | 15941 |  | пр | 7700.8 |  | пр | 3844.7 |  | пр | 1926.5
Образец | %Ф | Bmax, Тл | Jm |  | Bmax, Тл | Jm |  | Bmax, Тл | Jm |  | Bmax, Тл | Jm |  | Bmax, Тл | Jm |  | Bmax, Тл | Jm |  | Bmax, Тл | Jm
С)v_пр | 0 | 0.0468 | -8.743316 |  | 0.0401 | 0.5660899 |  | 0.0267 | 9.184903 |  | 0.02 | -25.50569 |  | 0.0097 | 18.21474 |  | 0.0048 | -24.98137 |  | 0.0024 | -16.64068
С)v_пр | 0 | 0.0468 | -8.743316 |  | 0.0401 | 0.5660899 |  | 0.0267 | 9.184903 |  | 0.02 | -25.50569 |  | 0.0097 | 18.21474 |  | 0.0048 | -24.98137 |  | 0.0024 | -16.64068
С)1_-\+_пр | 1.01 | 0.0515 | 3731.398 |  | 0.0444 | 3422.397 |  | 0.0301 | 2714.819 |  | 0.0229 | 2282.241 |  | 0.0113 | 1291.454 |  | 0.0057 | 691.2159 |  | 0.0028 | 301.6692
С)1_-\+_пр | 1.01 | 0.0515 | 3731.398 |  | 0.0444 | 3422.397 |  | 0.0301 | 2714.819 |  | 0.0229 | 2282.241 |  | 0.0113 | 1291.454 |  | 0.0057 | 691.2159 |  | 0.0028 | 301.6692
С)2_-\+_пр | 2.21 | 0.0573 | 8346.891 |  | 0.0498 | 7719.581 |  | 0.0343 | 6057.073 |  | 0.0263 | 4987.875 |  | 0.0132 | 2803.426 |  | 0.0067 | 1486.991 |  | 0.0033 | 699.5566
С)2_-\+_пр | 2.21 | 0.0573 | 8346.891 |  | 0.0498 | 7719.581 |  | 0.0343 | 6057.073 |  | 0.0263 | 4987.875 |  | 0.0132 | 2803.426 |  | 0.0067 | 1486.991 |  | 0.0033 | 699.5566
С)3_-\+_пр | 5.03 | 0.0718 | 19885.62 |  | 0.0635 | 18621.69 |  | 0.0455 | 14969.75 |  | 0.0357 | 12468.16 |  | 0.019 | 7418.92 |  | 0.0097 | 3874.315 |  | 0.0046 | 1734.064
С)3_-\+_пр | 5.03 | 0.0718 | 19885.62 |  | 0.0635 | 18621.69 |  | 0.0455 | 14969.75 |  | 0.0357 | 12468.16 |  | 0.019 | 7418.92 |  | 0.0097 | 3874.315 |  | 0.0046 | 1734.064
С)4_-\+_пр | 6.3 | 0.0728 | 20681.4 |  | 0.0645 | 19417.47 |  | 0.0463 | 15606.37 |  | 0.0364 | 13025.2 |  | 0.0194 | 7737.229 |  | 0.0101 | 4192.625 |  | 0.0049 | 1972.796
С)4_-\+_пр | 6.3 | 0.0728 | 20681.4 |  | 0.0645 | 19417.47 |  | 0.0463 | 15606.37 |  | 0.0364 | 13025.2 |  | 0.0194 | 7737.229 |  | 0.0101 | 4192.625 |  | 0.0049 | 1972.796
С)5_-\+_пр | 7.35 | 0.0838 | 29434.92 |  | 0.0747 | 27534.37 |  | 0.0541 | 21813.41 |  | 0.0428 | 18118.16 |  | 0.0229 | 10522.44 |  | 0.0118 | 5545.442 |  | 0.0056 | 2529.838
С)5_-\+_пр | 7.35 | 0.0838 | 29434.92 |  | 0.0747 | 27534.37 |  | 0.0541 | 21813.41 |  | 0.0428 | 18118.16 |  | 0.0229 | 10522.44 |  | 0.0118 | 5545.442 |  | 0.0057 | 2609.416
С)6_-\+_пр | 9.92 | 0.0992 | 41689.85 |  | 0.0887 | 38675.22 |  | 0.0642 | 29850.74 |  | 0.0507 | 24404.78 |  | 0.0273 | 14023.85 |  | 0.0143 | 7534.878 |  | 0.0069 | 3564.346
С)6_-\+_пр | 9.92 | 0.0992 | 41689.85 |  | 0.0887 | 38675.22 |  | 0.0642 | 29850.74 |  | 0.0507 | 24404.78 |  | 0.0273 | 14023.85 |  | 0.0143 | 7534.878 |  | 0.0069 | 3564.346
С)7_-\+_пр | 11.21 | 0.1036 | 45191.26 |  | 0.0935 | 42494.94 |  | 0.0695 | 34068.34 |  | 0.0558 | 28463.23 |  | 0.0311 | 17047.79 |  | 0.0166 | 9365.16 |  | 0.0079 | 4360.12
С)7_-\+_пр | 11.21 | 0.1036 | 45191.26 |  | 0.0935 | 42494.94 |  | 0.0695 | 34068.34 |  | 0.0559 | 28542.81 |  | 0.0312 | 17127.37 |  | 0.0166 | 9365.16 |  | 0.0079 | 4360.12
С)8_-\+_пр | 13.61 | 0.1166 | 55536.33 |  | 0.1056 | 52123.81 |  | 0.0791 | 41707.78 |  | 0.0638 | 34829.43 |  | 0.0359 | 20867.51 |  | 0.0192 | 11434.17 |  | 0.0092 | 5394.627
С)8_-\+_пр | 13.61 | 0.1166 | 55536.33 |  | 0.1056 | 52123.81 |  | 0.0791 | 41707.78 |  | 0.0638 | 34829.43 |  | 0.036 | 20947.09 |  | 0.0192 | 11434.17 |  | 0.0092 | 5394.627
С)9_-\+_пр | 16 | 0.1293 | 65642.67 |  | 0.1179 | 61911.84 |  | 0.0896 | 50063.41 |  | 0.0732 | 42309.71 |  | 0.042 | 25721.74 |  | 0.0225 | 14060.23 |  | 0.0107 | 6588.289
С)9_-\+_пр | 16 | 0.1293 | 65642.67 |  | 0.1179 | 61911.84 |  | 0.0896 | 50063.41 |  | 0.0732 | 42309.71 |  | 0.0421 | 25801.32 |  | 0.0226 | 14139.81 |  | 0.0107 | 6588.289
С)10_-\+_пр | 16.51 | 0.1348 | 70019.43 |  | 0.122 | 65174.52 |  | 0.0915 | 51575.39 |  | 0.0738 | 42787.17 |  | 0.0416 | 25403.43 |  | 0.0224 | 13980.65 |  | 0.0109 | 6747.444
С)10_-\+_пр | 16.51 | 0.1348 | 70019.43 |  | 0.122 | 65174.52 |  | 0.0915 | 51575.39 |  | 0.0739 | 42866.75 |  | 0.0416 | 25403.43 |  | 0.0225 | 14060.23 |  | 0.0109 | 6747.444
Hmax = |  | 37251 | 31910 | 21238 | 15941 | 7700.8 | 3844.7 | 1926.5 | [13 empty] | a2 = | 19.6283 | 0.9962
Образец | %Ф | Jm | Jm | Jm | Jm | Jm | Jm | Jm | %Ф | [12 empty] | a1 = | 1258.2389
С)1_-\+_пр | 1.01 | 3731.398 | 3422.397 | 2714.819 | 2282.241 | 1291.454 | 691.2159 | 301.6692 | 1.01
С)1_-\+_пр | 1.01 | 3731.398 | 3422.397 | 2714.819 | 2282.241 | 1291.454 | 691.2159 | 301.6692 | 1.01 | [12 empty] | b2 = | 33.0962 | 0.9956
С)2_-\+_пр | 2.21 | 8346.891 | 7719.581 | 6057.073 | 4987.875 | 2803.426 | 1486.991 | 699.5566 | 2.21 | [12 empty] | b1 = | 3649.1322
С)2_-\+_пр | 2.21 | 8346.891 | 7719.581 | 6057.073 | 4987.875 | 2803.426 | 1486.991 | 699.5566 | 2.21
С)3_-\+_пр | 5.03 | 19885.62 | 18621.69 | 14969.75 | 12468.16 | 7418.92 | 3874.315 | 1734.064 | 5.03 | [12 empty] | c1 = | 4094.0804 | 0.9928
С)3_-\+_пр | 5.03 | 19885.62 | 18621.69 | 14969.75 | 12468.16 | 7418.92 | 3874.315 | 1734.064 | 5.03
С)4_-\+_пр | 6.3 | 20681.4 | 19417.47 | 15606.37 | 13025.2 | 7737.229 | 4192.625 | 1972.796 | 6.3 | [12 empty] | Js = | 591501.2 |  | лин.
С)4_-\+_пр | 6.3 | 20681.4 | 19417.47 | 15606.37 | 13025.2 | 7737.229 | 4192.625 | 1972.796 | 6.3
С)5_-\+_пр | 7.35 | 29434.92 | 27534.37 | 21813.41 | 18118.16 | 10522.44 | 5545.442 | 2529.838 | 7.35
С)5_-\+_пр | 7.35 | 29434.92 | 27534.37 | 21813.41 | 18118.16 | 10522.44 | 5545.442 | 2609.416 | 7.35
С)6_-\+_пр | 9.92 | 41689.85 | 38675.22 | 29850.74 | 24404.78 | 14023.85 | 7534.878 | 3564.346 | 9.92
С)6_-\+_пр | 9.92 | 41689.85 | 38675.22 | 29850.74 | 24404.78 | 14023.85 | 7534.878 | 3564.346 | 9.92
С)7_-\+_пр | 11.21 | 45191.26 | 42494.94 | 34068.34 | 28463.23 | 17047.79 | 9365.16 | 4360.12 | 11.21
С)7_-\+_пр | 11.21 | 45191.26 | 42494.94 | 34068.34 | 28542.81 | 17127.37 | 9365.16 | 4360.12 | 11.21
С)8_-\+_пр | 13.61 | 55536.33 | 52123.81 | 41707.78 | 34829.43 | 20867.51 | 11434.17 | 5394.627 | 13.61
С)8_-\+_пр | 13.61 | 55536.33 | 52123.81 | 41707.78 | 34829.43 | 20947.09 | 11434.17 | 5394.627 | 13.61
С)9_-\+_пр | 16 | 65642.67 | 61911.84 | 50063.41 | 42309.71 | 25721.74 | 14060.23 | 6588.289 | 16
С)9_-\+_пр | 16 | 65642.67 | 61911.84 | 50063.41 | 42309.71 | 25801.32 | 14139.81 | 6588.289 | 16
С)10_-\+_пр | 16.51 | 70019.43 | 65174.52 | 51575.39 | 42787.17 | 25403.43 | 13980.65 | 6747.444 | 16.51
С)10_-\+_пр | 16.51 | 70019.43 | 65174.52 | 51575.39 | 42866.75 | 25403.43 | 14060.23 | 6747.444 | 16.51