## 1.2.2_Sh_WRC
Табл. 1.5
| Cr-eq |  |  | Ni-eq
| WRC | Schaeffler | % | WRC | Schaeffler | %
| 17.8 | 18.7 | -4.812834 | 8.6 | 7.4 | 16.21622
| 19.5 | 20.6 | -5.339806 | 11.9 | 11 | 8.181818
| 20.3 | 21.4 | -5.140187 | 12.2 | 11.3 | 7.964602
| 20.8 | 22 | -5.454545 | 13.3 | 10.9 | 22.01835
| 21.5 | 22.7 | -5.286344 | 13.3 | 14.2 | -6.338028
| 22.6 | 23.8 | -5.042017 | 13.4 | 12.5 | 7.2
| 23 | 23.5 | -2.12766 | 13.8 | 12.8 | 7.8125
| 23.6 | 24.6 | -4.065041 | 13.9 | 12.7 | 9.448819
| 25 | 26.4 | -5.30303 | 14.2 | 13.3 | 6.766917
| 25.4 | 26.7 | -4.868914 | 14.5 | 13.5 | 7.407407
| 25.4 | 27.2 | -6.617647 | 15 | 10.5 | 42.85714
| 26 | 26.9 | -3.345725 | 19.9 | 20.3 | -1.970443
| 27.2 | 28.1 | -3.202847 | 21.3 | 18.2 | 17.03297
| 28.6 | 29.1 | -1.718213 | 25.7 | 25.2 | 1.984127
| 28.8 | 30.3 | -4.950495 | 27.3 | 26.2 | 4.198473
| 30.5 | 31.7 | -3.785489 | 33.2 | 32 | 3.75
|  |  | -4.4413 |  |  | 9.658179
Nieq-> | 8 |  |  |  | 10 |  |  |  | 12 |  |  |  | 14 | [10 empty] | Nieq-> | 8 |  |  |  | 10 |  |  |  | 12 |  |  |  | 14 |  |  |  |  | Nieq-> | 8 |  |  |  | 10 |  |  |  | 12 |  |  |  | 14
Creq-> | 20 | 22 | 24 | 26 | 20 | 22 | 24 | 26 | 20 | 22 | 24 | 26 | 20 | 22 | 24 | 26 |  |  |  |  | FN | Ф | FN/Ф | Creq-> | 20 | 22 | 24 | 26 | 20 | 22 | 24 | 26 | 20 | 22 | 24 | 26 | 20 | 22 | 24 | 26 |  | Creq-> | 20 | 22 | 24 | 26 | 20 | 22 | 24 | 26 | 20 | 22 | 24 | 26 | 20 | 22 | 24 | 26
| FN, mm | FN, mm | FN, mm | FN, mm | FN, mm | FN, mm | FN, mm | FN, mm | FN, mm | FN, mm | FN, mm | FN, mm | FN, mm | FN, mm | FN, mm | FN, mm | FN |  |  |  | mm | mm |  |  | Ф, мм | Ф, мм | Ф, мм | Ф, мм | Ф, мм | Ф, мм | Ф, мм | Ф, мм | Ф, мм | Ф, мм | Ф, мм | Ф, мм | Ф, мм | Ф, мм | Ф, мм | Ф, мм | Ф,% |  | Ф, мм | Ф, мм | Ф, мм | Ф, мм | Ф, мм | Ф, мм | Ф, мм | Ф, мм | Ф, мм | Ф, мм | Ф, мм | Ф, мм | Ф, мм | Ф, мм | Ф, мм | Ф, мм | Ф,%
|  |  | 9 | 23 |  |  | 9 | 23 |  |  | 9 | 23 |  |  | 9 | 23 | 100 |  |  | 1%Nieq= | 14.5 | 3.75 | 3.866667 |  | 10 | 13 | 15 | 17 | 10 | 13 | 15 | 17 | 10 | 13 | 15 | 17 | 10 | 13 | 15 | 17 | 100 |  | 38.66667 | 50.26667 | 58 | 65.73333 | 38.66667 | 50.26667 | 58 | 65.73333 | 38.66667 | 50.26667 | 58 | 65.73333 | 38.66667 | 50.26667 | 58 | 65.73333 | 100
|  |  | 12 | 27 |  |  | 12 | 27 |  |  | 12 | 27 |  |  | 12 | 27 | 95 | [7 empty] | 20 | 24 | 27 | 30 | 20 | 24 | 27 | 30 | 20 | 24 | 27 | 30 | 20 | 24 | 27 | 30 | 80 |  | 77.33333 | 92.8 | 104.4 | 116 | 77.33333 | 92.8 | 104.4 | 116 | 77.33333 | 92.8 | 104.4 | 116 | 77.33333 | 92.8 | 104.4 | 116 | 80
|  |  | 14 | 31 |  |  | 14 | 31 |  |  | 14 | 31 |  |  | 14 | 31 | 90 | [7 empty] | 26 | 31 | 36 | 40 | 26 | 31 | 36 | 40 | 26 | 31 | 36 | 40 | 26 | 31 | 36 | 40 | 40 |  | 100.5333 | 119.8667 | 139.2 | 154.6667 | 100.5333 | 119.8667 | 139.2 | 154.6667 | 100.5333 | 119.8667 | 139.2 | 154.6667 | 100.5333 | 119.8667 | 139.2 | 154.6667 | 40
|  | 1 | 16 | 35 |  | 1 | 16 | 35 |  | 1 | 16 | 35 |  | 1 | 16 | 35 | 85 | [7 empty] | 33 | 38 | 44 | 49 | 33 | 38 | 44 | 49 | 33 | 38 | 44 | 49 | 33 | 38 | 44 | 49 | 20 |  | 127.6 | 146.9333 | 170.1333 | 189.4667 | 127.6 | 146.9333 | 170.1333 | 189.4667 | 127.6 | 146.9333 | 170.1333 | 189.4667 | 127.6 | 146.9333 | 170.1333 | 189.4667 | 20
|  | 3 | 20 | 38 |  | 3 | 20 | 38 |  | 3 | 20 | 38 |  | 3 | 20 | 38 | 80 | [7 empty] | 41 | 48 | 54 | 60 | 41 | 48 | 54 | 60 | 41 | 48 | 54 | 60 | 41 | 48 | 54 | 60 | 10 |  | 158.5333 | 185.6 | 208.8 | 232 | 158.5333 | 185.6 | 208.8 | 232 | 158.5333 | 185.6 | 208.8 | 232 | 158.5333 | 185.6 | 208.8 | 232 | 10
|  | 5 | 22 | 42 |  | 5 | 22 | 42 |  | 5 | 22 | 42 |  | 5 | 22 | 42 | 75 | [7 empty] | 47 | 55 | 62 | 70 | 47 | 55 | 62 | 70 | 47 | 55 | 62 | 70 | 47 | 55 | 62 | 70 | 5 |  | 181.7333 | 212.6667 | 239.7333 | 270.6667 | 181.7333 | 212.6667 | 239.7333 | 270.6667 | 181.7333 | 212.6667 | 239.7333 | 270.6667 | 181.7333 | 212.6667 | 239.7333 | 270.6667 | 5
|  | 7 | 26 | 46 |  | 7 | 26 | 46 |  | 7 | 26 | 46 |  | 7 | 26 | 46 | 70 | [7 empty] | 53 | 62 | 70 | 77 | 53 | 62 | 70 | 77 | 53 | 62 | 70 | 77 | 53 | 62 | 70 | 77 | 0 |  | 204.9333 | 239.7333 | 270.6667 | 297.7333 | 204.9333 | 239.7333 | 270.6667 | 297.7333 | 204.9333 | 239.7333 | 270.6667 | 297.7333 | 204.9333 | 239.7333 | 270.6667 | 297.7333 | 0
|  | 9 | 29 | 51 |  | 9 | 29 | 51 |  | 9 | 29 | 51 |  | 9 | 29 | 51 | 65
|  | 12 | 33 | 55 |  | 12 | 33 | 55 |  | 12 | 33 | 55 |  | 12 | 33 | 55 | 60 | [7 empty] | 30 | 30 | 30 | 30 | 38 | 38 | 38 | 38 | 46 | 46 | 46 | 46 | 53 | 53 | 53 | 53 |  |  | 116 | 116 | 116 | 116 | 146.9333 | 146.9333 | 146.9333 | 146.9333 | 177.8667 | 177.8667 | 177.8667 | 177.8667 | 204.9333 | 204.9333 | 204.9333 | 204.9333
|  | 15 | 37 | 60 |  | 15 | 37 | 60 |  | 15 | 37 | 60 |  | 15 | 37 | 60 | 55
|  | 18 | 41 | 64 |  | 18 | 41 | 64 |  | 18 | 41 | 64 |  | 18 | 41 | 64 | 50
|  | 21 | 45 | 70 |  | 21 | 45 | 70 |  | 21 | 45 | 70 |  | 21 | 45 | 70 | 45 | [13 empty] | лин | 0.9073 | [7 empty] | лин | 0.9073 |  |  |  |  | лин | 0.9073 | [5 empty] | лин | 0.9073
|  | 24 | 49 | 75 |  | 24 | 49 | 75 |  | 24 | 49 | 75 |  | 24 | 49 | 75 | 40 | [13 empty] | квадр | 0.9641 | [7 empty] | квадр | 0.9641 |  |  |  |  | квадр | 0.9641 | [5 empty] | квадр | 0.9641
| 0 | 27 | 54 | 81 | 0 | 27 | 54 | 81 | 0 | 27 | 54 | 81 | 0 | 27 | 54 | 81 | 35 | [13 empty] | эксп | 0.9653 | [7 empty] | эксп | 0.9653 |  |  |  |  | эксп | 0.9653 | [5 empty] | эксп | 0.9653
| 5 | 33 | 60 | 87 | 5 | 33 | 60 | 87 | 5 | 33 | 60 | 87 | 5 | 33 | 60 | 87 | 30 | [13 empty] | степ | 0.8406 | [7 empty] | степ | 0.8406 |  |  |  |  | степ | 0.8406 | [5 empty] | степ | 0.8406
| 8 | 36 | 63 | 91 | 8 | 36 | 63 | 91 | 8 | 36 | 63 | 91 | 8 | 36 | 63 | 91 | 28 | [13 empty] | лог | 0.9451 | [7 empty] | лог | 0.9451 |  |  |  |  | лог | 0.9451 | [5 empty] | лог | 0.9451
| 13 | 40 | 68 | 97 | 13 | 40 | 68 | 97 | 13 | 40 | 68 | 97 | 13 | 40 | 68 | 97 | 26
| 16 | 45 | 73 | 102 | 16 | 45 | 73 | 102 | 16 | 45 | 73 | 102 | 16 | 45 | 73 | 102 | 24 | [13 empty] | a2= | 0.0485 | [7 empty] | a2= | 0.0485 |  |  |  |  | a2= | 0.0485 | [5 empty] | a2= | 0.0485 | [5 empty] | a2= | 0.0032
| 21 | 50 | 79 | 109 | 21 | 50 | 79 | 109 | 21 | 50 | 79 | 109 | 21 | 50 | 79 | 109 | 22 | [13 empty] | a1= | -5.5289 | [7 empty] | a1= | -5.5289 |  |  |  |  | a1= | -5.5289 | [5 empty] | a1= | -5.5289 | [5 empty] | a1= | -1.4299
| 26 | 56 | 85 | 115 | 26 | 56 | 85 | 115 | 26 | 56 | 85 | 115 | 26 | 56 | 85 | 115 | 20 | [13 empty] | a0= | 155.9974 | [7 empty] | a0= | 155.9974 |  |  |  |  | a0= | 155.9974 | [5 empty] | a0= | 155.9974 | [5 empty] | a0= | 155.9974
| 32 | 61 | 90 | 120 | 32 | 61 | 90 | 120 | 32 | 61 | 90 | 120 | 32 | 61 | 90 | 120 | 18 | [13 empty] | Фc= | 33.7804 | [7 empty] | Фc= | 15.9332 |  |  |  |  | Фc= | 4.294 | [5 empty] | Фc= | -0.7978 | [5 empty] | Фc= | 33.1882
| 37 | 66 | 96 | 126 | 37 | 66 | 96 | 126 | 37 | 66 | 96 | 126 | 37 | 66 | 96 | 126 | 16
| 42 | 72 | 102 | 133 | 42 | 72 | 102 | 133 | 42 | 72 | 102 | 133 | 42 | 72 | 102 | 133 | 14 | [13 empty] | лин | 0.8979 | [7 empty] | лин | 0.8979 |  |  |  |  | лин | 0.8979 | [5 empty] | лин | 0.8979
| 47 | 78 | 109 | 141 | 47 | 78 | 109 | 141 | 47 | 78 | 109 | 141 | 47 | 78 | 109 | 141 | 12 | [13 empty] | квадр | 0.9639 | [7 empty] | квадр | 0.9639 |  |  |  |  | квадр | 0.9639 | [5 empty] | квадр | 0.9639
| 55 | 86 | 117 | 149 | 55 | 86 | 117 | 149 | 55 | 86 | 117 | 149 | 55 | 86 | 117 | 149 | 10 | [13 empty] | эксп | 0.9681 | [7 empty] | эксп | 0.9681 |  |  |  |  | эксп | 0.9681 | [5 empty] | эксп | 0.9681
| 62 | 94 | 126 | 157 | 62 | 94 | 126 | 157 | 62 | 94 | 126 | 157 | 62 | 94 | 126 | 157 | 8 | [13 empty] | степ | 0.8599 | [7 empty] | степ | 0.8599 |  |  |  |  | степ | 0.8599 | [5 empty] | степ | 0.8599
| 71 | 104 | 136 | 169 | 71 | 104 | 136 | 169 | 71 | 104 | 136 | 169 | 71 | 104 | 136 | 169 | 6 | [13 empty] | лог | 0.9465 | [7 empty] | лог | 0.9465 |  |  |  |  | лог | 0.9465 | [5 empty] | лог | 0.9465
| 80 | 113 | 147 | 181 | 80 | 113 | 147 | 181 | 80 | 113 | 147 | 181 | 80 | 113 | 147 | 181 | 4
| 95 | 129 | 163 | 198 | 95 | 129 | 163 | 198 | 95 | 129 | 163 | 198 | 95 | 129 | 163 | 198 | 2 | [13 empty] | a2= | 0.0403 | [7 empty] | a2= | 0.0403 |  |  |  |  | a2= | 0.0403 | [5 empty] | a2= | 0.0403 | [5 empty] | a2= | 0.0027
| 116 | 152 | 190 | 226 | 116 | 152 | 190 | 226 | 116 | 152 | 190 | 226 | 116 | 152 | 190 | 226 | 0 | [13 empty] | a1= | -5.1827 | [7 empty] | a1= | -5.1827 |  |  |  |  | a1= | -5.1827 | [5 empty] | a1= | -5.1827 | [5 empty] | a1= | -1.3404
[31 empty] | a0= | 166.1682 | [7 empty] | a0= | 166.1682 |  |  |  |  | a0= | 166.1682 | [5 empty] | a0= | 166.1682 | [5 empty] | a0= | 166.1682
| 0 | 0 | 0 | 0 | 30 | 30 | 30 | 30 | 58 | 58 | 58 | 58 | 86 | 86 | 86 | 86 | [14 empty] | Фc= | 46.9572 | [7 empty] | Фc= | 27.4188 |  |  |  |  | Фc= | 13.0388 | [5 empty] | Фc= | 4.6878 | [5 empty] | Фc= | 47.013
Nieq-> | 8 |  |  |  | 10 |  |  |  | 12 |  |  |  | 14
Creq-> | 20 | 22 | 24 | 26 | 20 | 22 | 24 | 26 | 20 | 22 | 24 | 26 | 20 | 22 | 24 | 26 | [14 empty] | лин | 0.9096 | [7 empty] | лин | 0.9096 |  |  |  |  | лин | 0.9096 | [5 empty] | лин | 0.9096
[6 empty] | квадр | 0.9962 | [6 empty] | квадр | 0.9962 |  |  | квадр | 0.9962 | квадр | 0.9962 | [9 empty] | квадр | 0.9711 | [7 empty] | квадр | 0.9711 |  |  |  |  | квадр | 0.9711 | [5 empty] | квадр | 0.9711
[6 empty] | эксп | 0.9704 | [6 empty] | эксп | 0.9704 |  |  | эксп | 0.9704 | эксп | 0.9704 | [9 empty] | эксп | 0.9674 | [7 empty] | эксп | 0.9674 |  |  |  |  | эксп | 0.9674 | [5 empty] | эксп | 0.9674
[31 empty] | степ | 0.8578 | [7 empty] | степ | 0.8578 |  |  |  |  | степ | 0.8578 | [5 empty] | степ | 0.8578
[6 empty] | b2= | 0.0026 | [6 empty] | b2= | 0.0026 |  |  | b2= | 0.0026 | b2= | 0.0026 | [9 empty] | лог | 0.9542 | [7 empty] | лог | 0.9542 |  |  |  |  | лог | 0.9542 | [5 empty] | лог | 0.9542
[6 empty] | b1= | -0.5695 | [6 empty] | b1= | -0.5695 |  |  | b1= | -0.5695 | b1= | -0.5695
[6 empty] | b0= | 33.2301 | [6 empty] | b0= | 33.2301 |  |  | b0= | 33.2301 | b0= | 33.2301 | [9 empty] | a2= | 0.0307 | [7 empty] | a2= | 0.0307 |  |  |  |  | a2= | 0.0307 | [5 empty] | a2= | 0.0307
[6 empty] | FNc= | 33.2301 | [6 empty] | FNc= | 18.4851 |  |  | FNc= | 8.9455 | FNc= | 3.4827 | [9 empty] | a1= | -4.5423 | [7 empty] | a1= | -4.5423 |  |  |  |  | a1= | -4.5423 | [5 empty] | a1= | -4.5423
[31 empty] | a0= | 166.8115 | [7 empty] | a0= | 166.8115 |  |  |  |  | a0= | 166.8115 | [5 empty] | a0= | 166.8115
[31 empty] | Фc= | 58.1725 | [7 empty] | Фc= | 38.5349 |  |  |  |  | Фc= | 22.8269 | [5 empty] | Фc= | 12.3059
[6 empty] | квадр | 0.9641 | [6 empty] | квадр | 0.9641 |  |  | квадр | 0.9641 | квадр | 0.9641 | [9 empty] | лин | 0.9113 | [7 empty] | лин | 0.9113 |  |  |  |  | лин | 0.9113 | [5 empty] | лин | 0.9113
[6 empty] | эксп | 0.9871 | [6 empty] | эксп | 0.9871 |  |  | эксп | 0.9871 | эксп | 0.9871 | [9 empty] | квадр | 0.9723 | [7 empty] | квадр | 0.9723 |  |  |  |  | квадр | 0.9723 | [5 empty] | квадр | 0.9723
[31 empty] | эксп | 0.9718 | [7 empty] | эксп | 0.9718 |  |  |  |  | эксп | 0.9718 | [5 empty] | эксп | 0.9718
[6 empty] | b2= | 0.0075 | [6 empty] | b2= | 0.0075 |  |  | b2= | 0.0075 | b2= | 0.0075 | [9 empty] | степ | 0.8682 | [7 empty] | степ | 0.8682 |  |  |  |  | степ | 0.8682 | [5 empty] | степ | 0.8682
[6 empty] | b1= | -1.4879 | [6 empty] | b1= | -1.4879 |  |  | b1= | -1.4879 | b1= | -1.4879 | [9 empty] | лог | 0.9565 | [7 empty] | лог | 0.9565 |  |  |  |  | лог | 0.9565 | [5 empty] | лог | 0.9565
[6 empty] | b0= | 77.6731 | [6 empty] | b0= | 77.6731 |  |  | b0= | 77.6731 | b0= | 77.6731
[6 empty] | FNc= | 77.6731 | [6 empty] | FNc= | 39.7861 |  |  | FNc= | 16.6049 | FNc= | 5.1837 | [9 empty] | a2= | 0.0256 | [7 empty] | a2= | 0.0256 |  |  |  |  | a2= | 0.0256 | [5 empty] | a2= | 0.0256
[31 empty] | a1= | -4.17 | [7 empty] | a1= | -4.17 |  |  |  |  | a1= | -4.17 | [5 empty] | a1= | -4.17
[31 empty] | a0= | 168.9428 | [7 empty] | a0= | 168.9428 |  |  |  |  | a0= | 168.9428 | [5 empty] | a0= | 168.9428
[32 empty] | 66.8828 | [8 empty] | 47.4492 | [5 empty] | 31.2924 | [6 empty] | 19.8432
[6 empty] | квадр | 0.9843 | [6 empty] | квадр | 0.9843 |  |  | квадр | 0.9843 | квадр | 0.9843
[6 empty] | эксп | 0.9891 | [6 empty] | эксп | 0.9891 |  |  | эксп | 0.9891 | эксп | 0.9891
[6 empty] | b2= | 0.006 | [6 empty] | b2= | 0.006 |  |  | b2= | 0.006 | b2= | 0.006
[6 empty] | b1= | -1.5713 | [6 empty] | b1= | -1.5713 |  |  | b1= | -1.5713 | b1= | -1.5713
[6 empty] | b0= | 107.5954 | [6 empty] | b0= | 107.5954 |  |  | b0= | 107.5954 | b0= | 107.5954
[6 empty] | FNc= | 107.5954 | [6 empty] | FNc= | 65.8564 |  |  | FNc= | 36.644 | FNc= | 16.8396
[6 empty] | квадр | 0.992 | [6 empty] | квадр | 0.992 |  |  | квадр | 0.992 | квадр | 0.992
[6 empty] | эксп | 0.9853 | [6 empty] | эксп | 0.9853 |  |  | эксп | 0.9853 | эксп | 0.9853
[6 empty] | b2= | 0.0043 | [6 empty] | b2= | 0.0043 |  |  | b2= | 0.0043 | b2= | 0.0043
[6 empty] | b1= | -1.4612 | [6 empty] | b1= | -1.4612 |  |  | b1= | -1.4612 | b1= | -1.4612
[6 empty] | b0= | 128.7539 | [6 empty] | b0= | 128.7539 |  |  | b0= | 128.7539 | b0= | 128.7539
[6 empty] | FNc= | 128.7539 | [6 empty] | FNc= | 88.7879 |  |  | FNc= | 58.4695 | FNc= | 34.8935
Табл. 1.6
| Nieq, % | Creq, % | Ф, % | FN | Ф, % | FN
|  |  | по химии |  | по возрастанию
| 8 | 20 | 33.8 | 33.2 | -0.8 | 3.5
|  | 22 | 47 | 77.7 | 4.3 | 8.9
|  | 24 | 58.2 | 107.6 | 4.7 | 5.2
|  | 26 | 66.9 | 128.8 | 12.3 | 16.8
| 10 | 20 | 15.9 | 18.5 | 13 | 16.6
|  | 22 | 27.4 | 39.8 | 15.9 | 18.5
|  | 24 | 38.5 | 65.9 | 19.8 | 34.9
|  | 26 | 47.4 | 88.8 | 22.8 | 36.6
| 12 | 20 | 4.3 | 8.9 | 27.4 | 39.8
|  | 22 | 13 | 16.6 | 31.3 | 58.5
|  | 24 | 22.8 | 36.6 | 33.8 | 33.2
|  | 26 | 31.3 | 58.5 | 38.5 | 65.9
| 14 | 20 | -0.8 | 3.5 | 47 | 77.7
|  | 22 | 4.7 | 5.2 | 47.4 | 88.8
|  | 24 | 12.3 | 16.8 | 58.2 | 107.6
|  | 26 | 19.8 | 34.9 | 66.9 | 128.8

## 1.2.3_DeLong
5. | Delong diagram
|  |  |  | 1 | 2 | 3 | 4 | 5 | 6 | 7 | 8
| Ф% | FN | 1
| 0 | 0 | 2
| 2 | 2 | 3
| 4 | 4 | 4
| 5 | 5 | 5
| 6 | 6 | 6
| 7.6 | 8 | 7
| 9.2 | 10 | 8
| 10.7 | 12 | 9
| 12.3 | 14 | 10
| 13.8 | 16 | 11
| 15.3 | 18 | 12
13
14
15
16
17
18
|  |  |  | 1 | 2 | 3 | 4 | 5 | 6 | 7 | 8
1
2
3
4
5
6
7
8
9
10
11
12
13
14
15
16
17
18