## 3.1_FN(mu(Ф))
ГСО-5-7_УН
5 мм |  | 468.1099 | 400.9929 | 266.8846 | 200.3205 | 96.7711 | 48.3139 | 24.2091 | э
Hmax = |  | 37251 | 31910 | 21238 | 15941 | 7700.8 | 3844.7 | 1926.5 | А/м
Образец | %Ф | µe | µe | µe | µe | µe | µe | µe
С)в_-\+_пр | 0 | 1.0015 | 0.99985 | 0.99988 | 1.0001 | 0.9998 | 0.99953 | 0.99939
С)в_-\+_пр | 0 | 1.0014 | 0.99982 | 1 | 1.0003 | 0.99928 | 0.99904 | 0.99922
С)1_-\+_пр | 0.98 | 1.0981 | 1.1063 | 1.1299 | 1.1455 | 1.1801 | 1.1922 | 1.1788
С)1_-\+_пр | 0.98 | 1.0981 | 1.1064 | 1.1298 | 1.1462 | 1.1803 | 1.1913 | 1.1759
С)2_-\+_пр | 2.02 | 1.203 | 1.2189 | 1.2581 | 1.2838 | 1.3334 |  | 1.3126
С)2_-\+_пр | 2.02 | 1.203 | 1.219 | 1.2581 | 1.2838 | 1.3337 |  | 1.3121
С)3_-\+_пр | 5.18 | 1.534 | 1.5816 | 1.6989 | 1.7765 | 1.9388 | 1.9885 | 1.9218
С)3_-\+_пр | 5.18 | 1.5341 | 1.5816 | 1.6988 | 1.777 | 1.9399 | 1.9897 | 1.9168
С)4_-\+_пр | 6.92 | 1.6169 | 1.6703 | 1.8019 | 1.8926 | 2.0884 | 2.1298 | 2.0065
С)4_-\+_пр | 6.92 | 1.6169 | 1.6703 | 1.802 | 1.8927 | 2.0912 | 2.1347 | 2.0092
С)5_-\+_пр | 7.63 | 1.8103 | 1.8848 | 2.0717 | 2.2029 | 2.4938 | 2.5706 | 2.3885
С)5_-\+_пр | 7.63 | 1.8103 | 1.8847 | 2.0719 | 2.2032 | 2.4949 | 2.5765 | 2.3919
С)6_-\+_пр | 10.4 | 2.0744 | 2.1808 | 2.4494 | 2.6383 | 3.0908 | 3.3205 | 3.1683
С)6_-\+_пр | 10.4 | 2.0744 | 2.1807 | 2.4496 | 2.6389 | 3.0932 | 3.3257 | 3.1768
С)7_-\+_пр | 11.32 | 2.238 | 2.3453 | 2.5945 | 2.7605 | 3.1564 | 3.3801 | 3.2903
С)7_-\+_пр | 11.32 | 2.238 | 2.3452 | 2.5943 | 2.7616 | 3.1571 | 3.3858 | 3.3011
С)8_-\+_пр | 13.79 | 2.5181 | 2.6666 | 3.0327 | 3.289 | 3.9098 | 4.24 | 4.0385 |  | 5 мм
С)8_-\+_пр | 13.79 | 2.5182 | 2.6665 | 3.0324 | 3.2892 | 3.9127 | 4.249 | 4.0495 |  |  | 468 |  |  | 401 |  |  | 267 |  |  | 200 |  |  | 97 |  |  | 24
С)9_-\+_пр | 15.75 | 2.6683 | 2.8308 | 3.2299 | 3.5095 | 4.178 | 4.52 | 4.291 |  | лин. | a1_1 = | 0.1069 | лин. | a1_1 = | 0.1172 | лин. | a1_2 = | 0.1427 | лин. | a1_1 = | 0.1606 | лин. | a1_1 = | 0.2036 | лин. | a1_2 = | 0.211
С)9_-\+_пр | 15.75 | 2.6684 | 2.8311 | 3.2299 | 3.5101 | 4.18 | 4.526 | 4.307
С)10_-\+_пр | 17.22 | 2.8821 | 3.0738 | 3.5546 | 3.9007 | 4.756 | 5.213 | 4.963 |  | квадр. | b2_1 = | 0.000724 | квадр. | b2_1 = | 0.000914 | квадр. | b2_2 = | 0.001414 | квадр. | b2_1 = | 0.001843 | квадр. | b2_1 = | 0.003247 | квадр. | b2_2 = | 0.004777
С)10_-\+_пр | 17.22 | 2.8821 | 3.0737 | 3.5545 | 3.9012 | 4.76 | 5.222 | 4.975 |  |  | b1_1 = | 0.097003 |  | b1_1 = | 0.10474 |  | b1_2 = | 0.1234 |  | b1_1 = | 0.13545 |  | b1_1 = | 0.15925 |  | b1_2 = | 0.14581
ГСО-5-7_УН
7 мм |  | 468.1099 | 400.9929 | 266.8846 | 200.3205 | 96.7711 | 48.3139 | 24.2091 | э
Hmax = |  | 37251 | 31910 | 21238 | 15941 | 7700.8 | 3844.7 | 1926.5 | А/м
Образец | %Ф | µe | µe | µe | µe | µe | µe | µe
С)v_пр | 0 | 0.99876 | 0.99942 | 0.99942 | 0.9994 | 0.99971 | 0.99973 | 0.9997
С)v_пр | 0 | 0.99876 | 0.99944 | 0.99942 | 0.99922 | 0.99997 | 0.99977 | 0.99974
С)1_-\+_пр | 1.01 | 1.0996 | 1.108 | 1.1289 | 1.143 | 1.1706 | 1.1769 | 1.1599
С)1_-\+_пр | 1.01 | 1.0996 | 1.1079 | 1.1291 | 1.1427 | 1.1706 | 1.1773 | 1.1604
С)2_-\+_пр | 2.21 | 1.224 | 1.2427 | 1.285 | 1.3126 | 1.368 | 1.3775 | 1.3473
С)2_-\+_пр | 2.21 | 1.224 | 1.2427 | 1.2851 | 1.3129 | 1.3684 | 1.3792 | 1.3485
С)3_-\+_пр | 5.03 | 1.5342 | 1.5845 | 1.7031 | 1.7838 | 1.9594 | 2.0047 | 1.908
С)3_-\+_пр | 5.03 | 1.5342 | 1.5845 | 1.7034 | 1.7843 | 1.9605 | 2.0079 | 1.9115
С)4_-\+_пр | 6.3 | 1.5556 | 1.6087 | 1.7331 | 1.8168 | 2.006 | 2.0886 | 2.0127
С)4_-\+_пр | 6.3 | 1.5556 | 1.6088 | 1.7333 | 1.817 | 2.0072 | 2.0917 | 2.0174
С)5_-\+_пр | 7.35 | 1.7897 | 1.8622 | 2.0258 | 2.1344 | 2.3689 | 2.4384 | 2.3315
С)5_-\+_пр | 7.35 | 1.7897 | 1.8622 | 2.0258 | 2.1347 | 2.3704 | 2.442 | 2.335
С)6_-\+_пр | 9.92 | 2.1184 | 2.2125 | 2.4065 | 2.5325 | 2.8228 | 2.9637 | 2.8456
С)6_-\+_пр | 9.92 | 2.1184 | 2.2124 | 2.4069 | 2.5328 | 2.8247 | 2.9694 | 2.8528
С)7_-\+_пр | 11.21 | 2.2142 | 2.3322 | 2.6039 | 2.788 | 3.2176 | 3.4274 | 3.2732
С)7_-\+_пр | 11.21 | 2.3321 | 2.3322 | 2.604 | 2.7886 | 3.2203 | 3.4344 | 3.2793
С)8_-\+_пр | 13.61 | 2.49 | 2.6337 | 2.9626 | 3.1868 | 3.7121 | 3.9743 | 3.7922 |  | 7 мм
С)8_-\+_пр | 13.61 | 2.49 | 2.6337 | 2.9629 | 3.1874 | 3.7153 | 3.9821 | 3.8053 |  |  | 468 |  |  | 401 |  |  | 267 |  |  | 200 |  |  | 97 |  |  | 48 |  |  | 24
С)9_-\+_пр | 16 | 2.7627 | 2.9395 | 3.359 | 3.6528 | 4.344 | 4.665 | 4.424 |  | лин. | a1_1 = | 0.1105 | лин. | a1_1 = | 0.1201 | лин. | a1_2 = | 0.1439 | лин. | a1_1 = | 0.16 | лин. | a1_1 = | 0.1977 | лин. | a1_1 = | 0.2162 | лин. | a1_2 = | 0.2036
С)9_-\+_пр | 16 | 2.7628 | 2.9394 | 3.359 | 3.6533 | 4.348 | 4.675 | 4.438
С)10_-\+_пр | 16.51 | 2.8802 | 3.0417 | 3.4279 | 3.6866 | 4.294 | 4.642 | 4.496 |  | квадр. | b2_1 = | 0.000775 | квадр. | b2_1 = | 0.000982 |  | b2_2 = | 0.001344 | квадр. | b2_1 = | 0.001635 | квадр. | b2_1 = | 0.002513 | квадр. | b2_1 = | 0.003464 | квадр. | b2_2 = | 0.003765
С)10_-\+_пр | 16.51 | 2.8802 | 3.0418 | 3.4281 | 3.6869 | 4.297 | 4.65 | 4.511 |  |  | b1_1 = | 0.10011 |  | b1_1 = | 0.10695 |  | b1_2 = | 0.12583 |  | b1_1 = | 0.13806 |  | b1_1 = | 0.16387 |  | b1_1 = | 0.16959 |  | b1_2 = | 0.15299

## 3.2_FN(D)
Magne-Gage
обр. Magne Gage |  | magnet#2 |  | magnet #2 | FN = | -0.441 | * | D + | 51.6054
мм | mils | D_sert | FN_sert | D_mg | FN_mg |  | 1/D_mg
0.264 | 10.4 | 69 | 21.1 | 69.5 | 20.9559 | SMR1363 | 0.014388
0.366 | 14.4 | 80.5 | 16.1 | 80.5 | 16.1049 |  | 0.012422
0.508 | 20 | 90 | 12 | 90 | 11.9154 |  | 0.011111
0.627 | 24.7 | 94.5 | 9.9 | 94 | 10.1514 |  | 0.010638
0.82 | 32.2 | 100 | 7.6 | 100 | 7.5054 | SMR1364 | 0.01
1.07 | 42.2 | 104.5 | 5.7 | 104 | 5.7414 |  | 0.0096154
1.63 | 64.2 | 109 | 3.3 | 108.5 | 3.7569 |  | 0.0092166
2.03 | 80 | 111.5 | 2.4 | 111 | 2.6544 |  | 0.009009
обр. Teledyne
[12 empty] | обр. Teledyne | ГСО СФФ
FNn | F% | Dотрыв |  |  | Dmg | CKO | CKO/Fcp,% | FN_mg | FNn |  |  | Dmg | Dmg
2.8 | 1.55 | 109 | 107 | 109 | 108.3333 | 1.1547 | 1.0659 | 3.8304 | 2.8 |  |  | 108.3333 | 107.6667
18.6 | 2.95 | 65 | 70.1 | 68 | 67.7 | 2.5632 | 3.7861 | 21.7497 | 18.6 |  |  | 67.7 | 105.6667
17.7 | 4.33 | 71 | 68 | 70 | 69.6667 | 1.5275 | 2.1926 | 20.8824 | 17.7 |  |  | 69.6667 | 96.25
12.2 | 6.78 | 86 | 86 | 81 | 84.3333 | 2.8868 | 3.423 | 14.4144 | 12.2 |  |  | 84.3333 | 91.25
7.8 | 9.83 | 96.5 | 93 | 95 | 94.8333 | 1.7559 | 1.8516 | 9.7839 | 7.8 |  |  | 94.8333 | 87.3
5.3 | 10.3 | 102.5 | 102 | 101.5 | 102 | 0.5 | 0.4902 | 6.6234 | 5.3 |  |  | 102 | 71.25
21.6 | 12 | 60 | 57 | 61 | 59.3333 | 2.0817 | 3.5084 | 25.4394 | 21.6 |  |  | 59.3333 | 67.5
23.7 | 13.2 | 55.5 | 47 | 48.5 | 50.3333 | 4.5369 | 9.0137 | 29.4084 | 23.7 |  |  | 50.3333 | 57.0833
47.75
42.25
ГСО СФФ
Прометей
| Ф, % | Dотрыв | [5 empty] | Dmg | CKO | FN_mg | Ф, %
1 | 1.1 | 107 | 106.5 | 107 | 108.5 | 108 | 109 | 107.6667 | 0.98319 | 4.1244 | 1.1
2 | 2.22 | 106 | 106 | 106 | 105 | 104 | 107 | 105.6667 | 1.0328 | 5.0064 | 2.22
3 | 4.4 | 95 | 96.5 | 96.5 | 97.5 | 98 | 94 | 96.25 | 1.5083 | 9.1592 | 4.4
4 | 5.36 | 91 | 91 | 91 | 91.5 | 91.5 | 91.5 | 91.25 | 0.27386 | 11.3642 | 5.36
5 | 6 | 88 | 87 | 89 | 89.5 | 86.5 | 83.8 | 87.3 | 2.0591 | 13.1061 | 6
6 | 9.79 | 67 | 74.5 | 75 | 73 | 70 | 68 | 71.25 | 3.4022 | 20.1841 | 9.79
7 | 11.72 | 64.5 | 68 | 69 | 68.5 | 69 | 66 | 67.5 | 1.8439 | 21.8379 | 11.72
8 | 12.98 | 54 | 56.5 | 60 | 58.5 | 58.5 | 55 | 57.0833 | 2.3112 | 26.4317 | 12.98
9 | 14.07 | 47 | 46 | 48.5 | 52 | 46.5 | 46.5 | 47.75 | 2.2528 | 30.5477 | 14.07
10 | 16.18 | 41.5 | 40 | 40.5 | 41 | 46.5 | 44 | 42.25 | 2.505 | 32.9731 | 16.18
обр. Teledyne |  |  |  | ГСО СФФ
FNn | F% | Dmg_T |  | Ф, % | Dmg_Pr
2.8 | 1.55 | 108.3333 |  | 1.1 | 107.6667
5.3 | 10.3 | 102 |  | 2.22 | 105.6667
7.8 | 9.83 | 94.8333 |  | 4.4 | 96.25
12.2 | 6.78 | 84.3333 |  | 5.36 | 91.25
17.7 | 4.33 | 69.6667 |  | 6 | 87.3
18.6 | 2.95 | 67.7 |  | 9.79 | 71.25
21.6 | 12 | 59.3333 |  | 11.72 | 67.5
23.7 | 13.2 | 50.3333 |  | 12.98 | 57.0833
|  |  |  | 14.07 | 47.75
|  |  |  | 16.18 | 42.25